## Industrial_Mineral_Occurrence
X | Y | FID | ID_Number | Min_Occ_ID | Name | Owner | Long_NAD83 | Lat_NAD83 | Township | Range | Meridian | Quadrant | Location | Comm_1 | Other_Comm | Econ_Use | Exp_Type | Nat_of_Dep | Dev_Stage | Size_Class | Benef_Stud | Recoverab | Strat_Age | Strat_Unit | Lithology | Descrip1 | Descrip2 | Min_analys | GChem_Data | Phys_Tests | Ref_AGSWeb | Ref_MAR | Ref_Other | Section | LSD | NTS_50K
-12356463.5 | 7932096.3 | 25 | 1693 |  | Richardson | Athabasca Minerals Inc. | -111 | 57.831942 | 102 | 7 | 4 | SE | 130 km N-NE of Fort McMurray. | Aggregate | [8 empty] | Devonian | Winnipegosis Formation | Carbonate | [8 empty] | 12 | 2 | 74E/15
-12504391.5 | 6524274.9 | 1170 | 1621 | M16010 | Bow City | Ammonite Resources International Ltd. | -112.32886 | 50.448279 | 17 | 17 | 4 | SE |  | Ammonite |  | Gemstone "Ammolite" | Outcrop | Miscellaneous | Showing | Small |  | Fair | Upper Cretaceous | Bearpaw Formation |  | Excavated slump block in coolie. | [6 empty] | D.R. Boisvert - personal communication | 19 | 7 | 82I/08
-12573807.0 | 6360382.5 | 1295 | 1622 | M17197 | St. Mary River | Korite Ltd. | -112.95243 | 49.501469 | 6 | 22 | 4 | SE |  | Ammonite |  | Gemstone "Ammolite" | River terrace | Miscellaneous | Producer | Small |  | Good | Upper Cretaceous | Bearpaw Formation (lower part) | Shale | Ammonites are found in ironstone concretions in tight shale beds impervious to moisture; the original aragonite shells have been preserved. The gem material is encountered between the Kipp sandstones and the base of the Bearpaw Formation. | Only in the area between the Red Deer and Milk Rivers in Alberta is gem quality Ammolite shell found. Best estimates suggest that over 1 billion ammonites are to be found under the Alberta Plains. | Gemologically the mineral composition of ammolite is: aragonite 96%; strontium .48%; Iron 1.00%; Silica 1.00%; Titanium .6% |  |  | Wilson 1984 (OFR 1984-27) |  | Vandervelde (1992); Internal Report AM-IR-01 | 30 | 10 | 82H/10
-12561213.4 | 6978905.0 | 623 | 1511 | M16853 | Camrose Creek |  | -112.8393 | 52.977867 | 46 | 20 | 4 | SE |  | Bentonite |  |  | Outcrop | Miscellaneous | Showing |  |  | Thick overburden | Upper Cretaceous | Horseshoe Canyon Formation | Bentonite | Bentonite, 1 m thick, overlain by dark bentonitic clay under thick overburden. Poor outcrops, unknown tonnage available. |  | Mineral analysis (Babet, 1966): Sand and silt per cent: > 74 microns 3.0; > 48 microns - ; 2 - 48 microns - . |  | Physical tests (Babet, 1966): 1) Yield: 50 - 60 bbl /ton; 2) Decolorizing ability poor | Babet 1966 (ESR 1966-02), Byrne 1955 (REP 71) |  | National Mineral Inventory record 115010 | 21 | 1 | 83A/15
-12516668.9 | 6921036.8 | 646 | 1148 | M13347 | Rosalind |  | -112.43915 | 52.663725 | 42 | 17 | 4 | NE |  | Bentonite |  | Feed and iron ore pelletizing, drilling mud, foundry binder, etc. | Mine | Miscellaneous | Producer |  |  | Overburden 1.7 - 11 m | Upper Cretaceous | Horseshoe Canyon Formation | Bentonite | Bentonite, 2.7 - 3.3 m thick, main zone 166 m wide and 1.2 km long, individual seams up to 0.33 m thick. Estimated reserves more than one million tons. Four bentonite units: Bottom Bed, "Green" clay, ”Arrowhead" clay and ”Grey” bentonite. |  | Mineral analyses: 1. Scafe (1975): In the four units (see Description of Deposit), sand contents varies from 0.1 to 12% but average 1% of the total size fraction. Quartz, plagioclase (andesine-oligoclase), cristobalite, and a few K-feldspar grains. |  | Physical tests: Scafe (1975): 1) "Bottom Bed" material gives yield values averaging 105 bbl/ton, which is consistently higher than the averages of bentonites from units of Green (80 bbl/ton), Arrowhead (76 bbl/ton) and Grey (67 bbl/ton) clays. | Scafe 1975 (ECO 2), Babet 1966 (ESR 1966-02) |  | Ross (1964); Anderson and Plein (1962); ARC Economic Mineral File | 31 | 10 | 83A/09
-12519636.5 | 6923439.758 | 647 | 1641 |  | Gadsby |  | -112.465808 | 52.676815 | 43 | 17 | 4 | NW |  | Bentonite |  |  | Outcrop | Chemical and Biogenics |  |  |  |  | Upper Cretaceous | Horseshoe Canyon Formation | Bentonite | Shallow dipping stratigraphy overlain by a thin (e.g., 0 - 5 m) veneer of Quaternary surficial deposits. |  | Swelling analysis: swell to 5-6 times the dry volume when immersed in water. | X-ray diffraction analysis; primary smectite mineral is beidellite. | 49 auger holes drilled to various depths; Bentonite analysis includes: % solids; B/T yield; apparent viscosity; FANN; plastic viscosity; yield point; pH; % moisture |  | MAR_20000025 |  | 6 | 12 | 83A/09
-12516764.7 | 6922180.4 | 648 | 1507 | M13724 | Rosalind |  | -112.44001 | 52.669955 | 43 | 17 | 4 | SW |  | Bentonite |  | Flame retardant, drilling mud | Mine | Miscellaneous | Past producer |  |  | Overburden 5.5 - 7 m | Upper Cretaceous | Horseshoe Canyon Formation | Bentonite | Bentonite, 1.3 - 3.7 m thick. At this location a 2 - 2.5 m bed of bentonite underlies much of the southwest quarter of sec 5 and is highest stratigraphically in the area. |  | Mineral analysis (Babet, 1966): Sand and silt per cent: > 74 microns 1.27 - 4.00; > 48 microns - ; 2 - 48 microns - . |  | Physical tests: 1. Scafe (1975): Yield: 75 bbl/ton; 2. Babet (1966): 1) Yield: 48 - 64 bbl/ton; 2) Viscosity 9 - 19 cp (8 - 12% bentonite); pH 8.4 | Scafe 1975 (ECO 2), Babet 1966 (ESR 1966-02) |  |  | 5 | 3 | 83A/09
-12521807.4 | 6932978.6 | 649 | 1509 | M14315 | Rosalind |  | -112.48531 | 52.728738 | 43 | 18 | 4 | SW |  | Bentonite |  |  | Outcrop | Miscellaneous | Showing |  |  | Overburden 5 m | Upper Cretaceous | Horseshoe Canyon Formation | Bentonite | Bentonite, 0.8 m thick. |  | Mineral analysis (Babet, 1966): Sand and silt per cent: > 74 microns 1.22; > 48 microns - ; 2 - 48 microns - . |  | Physical tests (Babet, 1966): 1) Yield: 48 bbl/ton; 2) Viscosity: 21 cp (12% bentonite); pH 9.1 | Babet 1966 (ESR 1966-02) |  |  | 25 | 3 | 83A/09
-12517530.5 | 6926310.9 | 650 | 1510 | M14821 | Rosalind |  | -112.44689 | 52.69245 | 43 | 17 | 4 | NW |  | Bentonite |  |  | Outcrop | Miscellaneous | Showing |  |  | Fair | Upper Cretaceous | Horseshoe Canyon Formation | Bentonite | 2 - 2.7 m bed of bentonite that is white when processed. |  |  |  | Physical test (Scafe, 1975): Yield: 68 - 70 bbl/ton | Scafe 1975 (ECO 2), Babet 1966 (ESR 1966-02) |  |  | 8 | 12 | 83A/09
-12517795.5 | 6930950.2 | 651 | 1508 | M14037 | Rosalind |  | -112.44927 | 52.717702 | 43 | 17 | 4 | SE |  | Bentonite |  | Foundry binding, drilling mud | Outcrop | Miscellaneous | Prospect |  |  | Overburden 3 m | Upper Cretaceous | Horseshoe Canyon Formation | Bentonite | Bentonite, 1.5 - 2.5 m thick, estimated reserves more than one million tons. Previously active mine. Regional dip to the SW (2.9 m/km), beds exposed beneath glacial till in badland topography. | The clay is massive and breaks into 2.5 to 3.8 cm blocks. It is medium dark grey to greyish olive green and weathers to olive grey. Along the weathering color contact, "eggs" of grey clay surrounded by olive are common. | Mineral analyses: 1. Scafe (1975): Sand varies from 0.2 - 4%, with an average of 1.6%, and its mineralogy is similar to that of section 31 bentonite. Silt and clay concentrations vary within narrow limits around their averages of 3 and 75%, respectively. |  | Physical tests: 1. Scafe (1975): 1) Yield: 81 bbl/ton (average); 2) Particlae size distribution and cation exchange capacity in Scafe (1975), p. 5; 2. Babet (1966): 1) Yield: 64 bbl/ton; 2) Viscosity 10 cp (8% bentonite); pH 8.7 | Scafe 1975 (ECO 2), Babet 1966 (ESR 1966-02) |  | Ross (1964); National Mineral Inventory record 115055 | 19 | 8 | 83A/09
-12589409.5 | 6866385.828 | 706 | 1147 | M13281 | Nevis area |  | -113.09259 | 52.36496 | 39 | 22 | 4 | SW |  | Bentonite |  | None | Outcrop | Miscellaneous | Test |  |  |  | Upper Cretaceous | Horseshoe Canyon Formation | Clay | Thick outcrops of light coloured clay resembling bentonite. |  |  |  | Physical test: 1. (Babet, 1966): 99 ml gel vol. (B. P.); 33 ml apparent swelling vol. (B. P.); pH 9.6 | Babet 1966 (ESR 1966-02) |  | Anderson and Plein (1962); National Mineral Inventory record 115004 | 22 | 3 | 83A/06
-12572326.4 | 6746694.8 | 898 | 1146 | M12673 | Morrin |  | -112.93913 | 51.703521 | 31 | 21 | 4 | NE |  | Bentonite |  |  | Outcrop | Miscellaneous | Showing |  |  | Thick overburden | Upper Cretaceous | Horseshoe Canyon Formation | Bentonite | Bentonite, light olive grey to olive grey in color, massive, 1 to 1.7 m thick, rests with sharp contact on a 0.10 to 0.33 m bed of medium light grey tuff. Overlain by very thick overburden. Grades laterally into montmorillonitic sandstone or siltstone. | Sand content in the bentonite varies from < 1 to 5% and silt varies from 27 to 56% of the total size fraction. Montmorillonite is the only mineral present in the clay fraction. Clay material varies from 43 to 64% of the total size fraction. | Mineral analyses: Babet (1966): Sand and silt per cent: > 74 microns 1.1; > 48 microns -; 2 - 48 microns - . |  | Physical tests: 1. Scafe (1975): 1) Yield varies from 30 to 48 bbl/ton and averages 41 bbl/ton; 2) Particle size distribution and cation exchange capacity in Scafe (1975), p. 5; 2. Babet (1966): Yield: 42 bbl/ton | Scafe 1975 (ECO 2), Babet 1966 (ESR 1966-02), Byrne 1955 (REP 71) |  | National Mineral Inventory record 115011 | 32 | 9 | 82P/10
-12435423.5 | 6706930.5 | 936 | 1506 | M11823 | Sheerness |  | -111.70931 | 51.481606 | 29 | 13 | 4 | SW |  | Bentonite |  |  | Coal seam cover | Miscellaneous | Showing |  |  | Overlain by poor bentonite | Upper Cretaceous | Horseshoe Canyon Formation | Bentonite | Directly above the thick coal seam mined at Sheerness by Battle River Coal Co. Ltd., is a 1.5 m zone of bentonite. | The lower 0.67 m of this bentonite is olive grey, gritty, and laminated, with carbonaceous films along laminae. The upper 0.8 m is olive black, massive, less gritty, and grades rapidly into a 0.33 - 0.67 m weathered coal zone above. | Mineral analyses: 1. Scafe (1975): The lower 0.6 m section contains an average of 40% sand and 80 % silt. The upper 0.76 m contains 4% sand & 45% silt. Light minerals are quartz, plagicase, & cristobalite. Only a few grains of heavy min. were present. |  | Physical tests: 1. Scafe (1975): 1) Maximum yield is 30 bbl/ton and 28 bbl/ton is the average; 2) Particle size distribution and cation exchange capacity in Scafe (1975), p. 5; 2. Babet (1966): 1) Yield: 58 bbl/ton; 2) Bentonite (olive green). | Scafe 1975 (ECO 2), Babet 1966 (ESR 1966-02), Byrne 1955 (REP 71) |  | National Mineral Inventory record 115012 | 13 | 6 | 72M/05
-12501982.5 | 6671247.0 | 939 | 1501 | M10394 | Dorothy |  | -112.30722 | 51.281541 | 27 | 17 | 4 | NE |  | Bentonite |  | Low yield | Outcrop | Miscellaneous | Prospect |  |  | Overburden low or variable | Upper Cretaceous | Upper Bearpaw Formation | Bentonite | Bentonite, swelling sodium type, green to greenish-grey color, 6.7 - 9.7 m thick, relatively uniform, can be traced over long distances, and contains some sandstone and volcanic ash. | Main deposit extends into valley sides under the deep overburden; large tonnages available. Low yield, overburden that thickens quickly, and variable grit content are undesirable characteristics that outweight the large tonnages available. | Mineral analyses: 1. Scafe (1975): Four localities were sampled and tested along the outcrop. In these samples, sand-sized material varies from 0.1 to 17% of the total size fraction, but usually is less than 3%. In this sand material, shards of volcanic | Chemical analysis #11 (Babet, 1966). | Physical tests: Scafe (1975): 1) Yield varies from 29 to 59 bbl/ton but averages 37 bbl/ton; 2) Particle size distribution and cation exchange capacity in Scafe (1975), p. 5; Babet (1966): 1) Swelling sodium type bentonite; 2) Yield: 30 - 37 bbl/ton | Scafe 1975 (ECO 2), Babet 1966 (ESR 1966-02), Byrne 1955 (REP 71) |  | Ross (1964); Anderson and Plein (1962); National Mineral Inventory record 115003; ARC Economic Mineral Files | 3 | 9 | 82P/08
-12547604.6 | 6707543.4 | 943 | 1144 | M12459 | Drumheller |  | -112.71705 | 51.485035 | 29 | 20 | 4 | NW |  | Bentonite |  |  | Mine | Miscellaneous | Past producer |  |  | Thick overburden | Upper Cretaceous | Horseshoe Canyon Formation | Bentonite | Bentonite, light olive grey, through olive grey to dusky brown in color, massive, waxy, slightly silty, and breaks into pieces < 2.5 cm square. Overburden thick. |  | Mineral analyses: 1. Scafe (1975): Sand-sized material varies from 0.5 - 38%, averaging 5% of the total size fraction. The sand values are from five 7.5 - 10 cm bands about 1 m apart that have higher concentrations of quartz, plagioclase, & cristobalite. | Chemical analysis #12 (Babet, 1966). | Physical tests: 1. Scafe (1975): 1) Average yield is 72 bbl/ton and varies from 37 to 115 bbl/ton; 2) Particle size distribution and cation exchange capacity in Scafe (1975), p. 5; 2. Babet (1966): 1) Decolorizing ability fair; 2) 73 ml vol. (B. P.); 32 | Scafe 1975 (ECO 2), Babet 1966 (ESR 1966-02), Byrne 1955 (REP 71) |  | Anderson and Plein (1962); National Mineral Inventory record 115014 | 14 | 11 | 82P/07
-12547605.7 | 6702354.3 | 944 | 1145 | M14492 | Drumheller |  | -112.71706 | 51.455998 | 29 | 20 | 4 | NW |  | Bentonite |  |  | Outcrop | Miscellaneous | Showing |  |  | Overburden < 3.3 m | Upper Cretaceous | Horseshoe Canyon Formation | Bentonite | Bentonite, light olive grey, through olive grey to dusky brown in color, massive, waxy, slightly silty, and breaks into pieces < 2.5 cm square. Overburden commonly is less than 3.3 m thick on buttes in this area. |  | Mineral analysis: Scafe (1975): Sand-size material varies from 0.5 - 38 percent, averaging 5% of the total siza fraction. The high sand values are from five 7.6 - 10.2 cm bands about 1 m apart that have higher concentrations of quartz, plagioclase. |  | Physical tests Scafe (1975): 1. Average yield is 72 bbl/ton and varies from 37 to 115 bbl/ton; 2. Particle size distribution and cation exchange capacity in Scafe (1975), p. 5 | Scafe 1975 (ECO 2), Babet 1966 (ESR 1966-02) |  |  | 2 | 11 | 82P/07
-12551534.2 | 6703645.7 | 946 | 1143 | M12226 | Drumheller (Newcastle) |  | -112.75235 | 51.463226 | 29 | 20 | 4 | SE |  | Bentonite |  |  | Outcrop | Miscellaneous | Showing |  |  | Light overburden | Upper Cretaceous | Horseshoe Canyon Formation | Bentonite | Bentonite, 1.7 - 3.3 m thick, fairly silty, contains local lenses of fine-grained sandstone. |  | Mineral analyses: 1. Scafe (1975): Sand-sized material varies from 0.5 - 38%, averaging 5% of the total size fraction. The sand values are from five 7.5 - 10 cm bands about 1 m apart that have higher concentrations of quartz, plagioclase, & cristobalite. |  | Physical tests: 1. Scafe (1975): Average yield is 72 bbl/ton and varies from 37 to 115 bbl/ton; 2. Babet (1966): Yield: 42 - 66 bbl/ton | Scafe 1975 (ECO 2), Babet 1966 (ESR 1966-02), Byrne 1955 (REP 71) |  | National Mineral Inventory record 115015 | 9 | 1 | 82P/07
-12554136.8 | 6682877.26 | 947 | 1502 | M10513 | Beynon (along Rosebud River) |  | -112.77573 | 51.346844 | 27 | 20 | 4 | SE |  | Bentonite |  |  | Outcrop | Miscellaneous | Showing |  |  | Low overburden | Upper Cretaceous | Horseshoe Canyon Formation | Bentonite | The deposit is a lens-shaped deposit, 1.2 m thick, underlying coal seam 0.8 m thick, unknown tonnage available. |  | Mineral analysis (Babet, 1966): Sand and silt per cent: >74 microns 0.2; > 48 microns 11.23; 2 - 48 microns 37.35. | Chemical analysis #10 (Babet, 1966). | Physical tests (Babet, 1966): 1) Yield: 51 bbl/ton; 2) 98 ml vol. (B. P.); 57 ml apparent swelling vol. (B. P.); pH 9.27 | Babet 1966 (ESR 1966-02), Byrne 1955 (REP 71) |  | Anderson and Plein (1962); National Mineral Inventory record 115016 | 32 | 1 | 82P/07
-12562619.4 | 6696512.8 | 948 | 1505 | M11321 | Drumheller area - (Horseshoe Canyon) |  | -112.85193 | 51.423288 | 28 | 21 | 4 | SE |  | Bentonite |  |  | Outcrop | Miscellaneous | Showing |  |  | Overburden 3.3 m | Upper Cretaceous | Horseshoe Canyon Formation | Bentonite | Bentonite, slightly silty, 6.7 m thick, large tonnage available. |  |  |  | Physical test (Babet, 1966): Calcium type bentonite | Babet 1966 (ESR 1966-02) |  |  | 26 | 7 | 82P/07
-12533284.5 | 6693266.5 | 949 | 1503 | M10761 | Drumheller - (Aetna Coal Mine, at Rosedale) |  | -112.58841 | 51.4051 | 28 | 19 | 4 | SE |  | Bentonite |  | Drilling mud | By-product of coal mining | Miscellaneous | Past producer |  |  | Could be mined with coal | Upper Cretaceous | Horseshoe Canyon Formation | Bentonite | Bentonite, pale olive grey color, 0.16 - 0.23 m thick, present as a parting in No. 1 coal seam, could be mined with coal. |  | Mineral analysis (Babet, 1966): Sand and silt per cent: > 74 microns 0.4; > 48 microns -; 2 - 48 microns -. | Chemical analyses #6, #7, #8, #14 (Babet, 1966): 1) #6 (from outcrop). | Physical tests (Babet, 1966): 1) Sodium-type swelling to nearly eight times the original volume; 2) Low thixotropy; 3) Yield: 90 bbl/ton | Babet 1966 (ESR 1966-02), Byrne 1955 (REP 71) |  | Ross and Hendricks (1945); Spence (1924); National Mineral Inventory record 115013 | 22 | 1 | 82P/07
-12548926.0 | 6699743.1 | 950 | 1504 | M11044 | Drumheller area |  | -112.72892 | 51.441379 | 28 | 20 | 4 | NE |  | Bentonite |  |  | Outcrop | Miscellaneous | Showing |  |  |  | Upper Cretaceous | Horseshoe Canyon Formation | Bentonite | Bentonite, 0.33 m thick, apparently pure, becomes siltier up and down stream. |  | Mineral analysis (Scafe, 1975): Sand-sized material varies from 0.5 - 38%, averaging 5% of the total size fraction. The sand values are from five 7.5 to 10 cm bands about 1 m apart that have higher concentrations of quartz, plagioclase, and cristobalite. |  | Physical test (Scafe, 1975): Average yield is 72 bbl/ton and varies from 37 to 115 bbl/ton | Scafe 1975 (ECO 2), Babet 1966 (ESR 1966-02), Byrne 1955 (REP 71) |  |  | 34 | 9 | 82P/07
-12538662.3 | 6446398.8 | 1195 | 1500 | M10187 | Turin |  | -112.63672 | 50.00071 | 12 | 20 | 4 | NW |  | Bentonite |  |  | Outcrop | Miscellaneous | Test |  |  |  | Upper Cretaceous | Bearpaw Formation (?) | Bentonite | Bentonite, silty, 5 m thick. |  |  |  |  | Babet 1966 (ESR 1966-02) |  |  | 14 | 14 | 82I/02
-12255082.6 | 6435041.3 | 1203 | 1490 | M7564 | Irvine (near Walsh) |  | -110.08928 | 49.935085 | 11 | 1 | 4 | SW |  | Bentonite |  |  | Outcrop | Miscellaneous | Showing |  |  | Overburden 3.3 m | Upper Cretaceous | Oldman Formation (upper part or Lower Bearpaw?) | Bentonite | Bentonite, quite pure, buffish-grey color, 1.3 to 1.7 m thick, 15 cm silty parting near top, large tonnage probably available. |  | Sand and silt per cent (Babet,1966): > 74 microns 8.80; > 48 microns 3.63; 2 - 48 microns 46.29. |  | Physical tests (Babet, 1966): 1) Yield: 28 bbl/ton; 2) 10 ml gel vol. (B. P.); 11 ml apparent swelling vol. (B. P.); pH 8.05 | Babet 1966 (ESR 1966-02) |  | Anderson and Plein (1962); National Mineral Inventory record 115007 | 28 | 3 | 72E/16
-12272185.7 | 6433118.8 | 1204 | 1491 | M7922 | Irvine area |  | -110.24292 | 49.923968 | 11 | 2 | 4 | SE |  | Bentonite |  |  | Outcrop | Miscellaneous | Showing |  |  |  | Upper Cretaceous | Bearpaw Formation | Shale, bentonite, ash | Measured section from top: Shale, bentonite and ash 3.7 m; shale 8.7 m; bentonite 0.13 m; shale 3.5 m; bentonite 0.33 m. |  | Mineral analysis (Scafe,1975): Sand-sized material varies from 1 to 30% of the total size fraction and averages 9%. Plagioclase, quartz, and biotite are the most prominent primary minerals present in the sand fraction. Secondary minerals include gypsum. |  | Physical test (Scafe, 1975): Yield varies from 29 to 88 bbl/ton and averages 50 bbl/ton | Scafe 1975 (ECO 2), Babet 1966 (ESR 1966-02) |  |  | 20 | 7 | 72E/16
-12287368.6 | 6430607.7 | 1205 | 1494 | M8669 | Irvine (Gros Ventre area) |  | -110.37931 | 49.909443 | 11 | 3 | 4 | SE |  | Bentonite |  |  | Outcrop | Miscellaneous | Test |  |  |  | Upper Cretaceous | Bearpaw Formation | Shale, ash, bentonite | Measured section from top: Glacial drift, shale 0.86 m; ash and bentonite 3.4 m; shale 7 m; bentonite 0.3 m; shale 1.47 m; bentonite 0.17 m. |  |  |  |  | Scafe 1975 (ECO 2), Babet 1966 (ESR 1966-02) |  |  | 17 | 7 | 72E/16
-12292432.5 | 6428079.0 | 1206 | 1498 | M9698 | Irvine (Gros Ventre area) |  | -110.4248 | 49.894812 | 11 | 4 | 4 | SE |  | Bentonite |  |  | Outcrop | Miscellaneous | Showing |  |  | Thick overburden | Upper Cretaceous | Bearpaw Formation | Bentonite | Bentonite, 0.13 - 0.63 m thick, with limestone, bentonite and ash, or shale as overburden. |  | Mineral analysis Scafe (1975): Sand-sized material varies from 1 to 30% of the total size fraction and averages 9%. Plagioclase, quartz, and biotite are the most prominent primary minerals present in the sand fraction. Secondary minerals include gypsum. |  | Physical test: 1. Scafe (1975): Yield varies from 29 to 88 bbl/ton and averages 50 bbl/ton | Scafe 1975 (ECO 2), Babet 1966 (ESR 1966-02) |  |  | 12 | 7 | 72E/16
-12268613.5 | 6443529.6 | 1207 | 1499 | M9829 | Irvine |  | -110.21083 | 49.98414 | 12 | 2 | 4 | NE |  | Bentonite |  |  | Outcrop | Miscellaneous | Showing |  |  |  | Upper Cretaceous | Bearpaw Formation | Bentonite | Bentonite, 3.3 - 3.7 m thick (including some ash). |  | Mineral analysis (Scafe,1975): Sand-sized material varies from 1 to 30% of the total size fraction and averages 9%. Plagioclase, quartz, and biotite are the most prominent primary minerals present in the sand fraction. Secondary minerals include gypsum. |  | Physical test (Scafe, 1975): Yield varies from 29 to 88 bbl/ton and averages 50 bbl/ton | Scafe 1975 (ECO 2), Babet 1966 (ESR 1966-02) |  |  | 9 | 9 | 72E/16
-12274717.1 | 6435648.9 | 1209 | 1492 | M8091 | Irvine area |  | -110.26566 | 49.938598 | 11 | 2 | 4 | SE |  | Bentonite |  |  | Outcrop | Miscellaneous | Showing |  |  | Overburden 3 - 5 m | Upper Cretaceous | Bearpaw Formation | Shale, bentonite | Measured section from top: Shale, bentonite 3.3 m; shale 9.3 m; bentonite 0.47 m; shale 7.1 m; bentonite and ash 0.27 m. |  | Mineral analyses: 1. Scafe (1975): Sand-sized material varies from 1 - 30% of the total size fraction and averages 9%. Plagioclase, quartz, and biotite are the most prominent primary minerals present in the sand fraction. |  | Physical tests: 1. Scafe (1975): 1) Yield varies from 29 to 88 bbl/ton and averages 50 bbl/ton; 2) Particle size distribution and cation exchange capacity in Scafe (1975), p. 5; 2. Babet (1966): 22 ml gel vol. (B. P.); pH 8.54 | Scafe 1975 (ECO 2), Babet 1966 (ESR 1966-02) |  | Anderson and Plein (1962); National Mineral Inventory record 115008 | 30 | 7 | 72E/16
-12277249.6 | 6435648.014 | 1210 | 1497 | M9237 | Irvine area |  | -110.28841 | 49.938593 | 11 | 3 | 4 | SE |  | Bentonite |  |  | Outcrop | Miscellaneous | Showing |  |  | Overburden 9 - 7 m | Upper Cretaceous | Bearpaw Formation | Ash, bentonitic, shale | The deposit (Location No. 13 in Babet, 1966) has two outcrops. One of them has a measured section from top as follows: Glacial drift, ash and bentonitic shale 3 m; shale 9.7 m; bentonite and ash 0.4 m; shale 1.7 m; bentonite 0.33 m. | The other outcrop has the following measured section from top: Glacial drift, bentonite and ash 3.2 m; shale 9.57 m; bentonite 0.37 m; shale 1.57 m; bentonite 0.27 m. | Mineral analysis (Scafe,1975): Sand-sized material varies from 1 to 30% of the total size fraction and averages 9%. Plagioclase, quartz, and biotite are the most prominent primary minerals present in the sand fraction. Secondary minerals include gypsum. |  | Physical test (Scafe, 1975): Yield varies from 29 to 88 bbl/ton and averages 50 bbl/ton | Scafe 1975 (ECO 2), Babet 1966 (ESR 1966-02) |  |  | 25 | 7 | 72E/16
-12275342.7 | 6436273.5 | 1211 | 1493 | M8328 | Irvine area |  | -110.27128 | 49.942209 | 11 | 2 | 4 | NW |  | Bentonite |  |  | Outcrop | Miscellaneous | Showing |  |  | Overburden 1.7 - 3.3 m | Upper Cretaceous | Bearpaw Formation | Bentonite | Bentonite, 0.33 - 1.67 m thick, mixed with volcanic ash. Ash content increases in an easterly direction. |  | Mineral analyses: 1. Scafe (1975): Sand-sized material varies from 1 - 30% of the total size fraction and averages 9%. Plagioclase, quartz, and biotite are the most prominent primary minerals present in the sand fraction. |  | Physical tests: 1. Scafe (1975): 1) Yield varies from 29 to 88 bbl/ton and averages 50 bbl/ton; 2) Particle size distribution and cation exchange capacity in Scafe (1975), p. 5; 2. Babet (1966): Yield: 38 bbl/ton | Scafe 1975 (ECO 2), Babet 1966 (ESR 1966-02), Byrne 1955 (REP 71) |  |  | 30 | 11 | 72E/16
-12276624.0 | 6436272.9 | 1212 | 1496 | M8983 | Irvine area |  | -110.28279 | 49.942206 | 11 | 3 | 4 | NE |  | Bentonite |  |  | Outcrop | Miscellaneous | Showing |  |  | Overburden 0 - 3.3 m | Upper Cretaceous | Bearpaw Formation | Bentonite | Bentonite, present in patches mixed with volcanic ash, 0.33 - 2.7 m thick, probably small tonnages available. |  | Mineral analysis (Scafe,1975): Sand-sized material varies from 1 to 30% of the total size fraction and averages 9%. Plagioclase, quartz, and biotite are the most prominent primary minerals present in the sand fraction. Secondary minerals include gypsum. |  | Physical tests: 1. Scafe (1975): Yield varies from 29 to 88 bbl/ton and averages 50 bbl/ton; 2. Babet (1966): Yield: 30 - 40 bbl/ton | Scafe 1975 (ECO 2), Babet 1966 (ESR 1966-02) |  |  | 25 | 9 | 72E/16
-12279781.0 | 6433116.2 | 1213 | 1495 | M8754 | Irvine area |  | -110.31115 | 49.923953 | 11 | 3 | 4 | SE |  | Bentonite |  |  | Outcrop | Miscellaneous | Showing |  |  | Thick overburden | Upper Cretaceous | Bearpaw Formation | Bentonite | Bentonite, 0.13 - 0.4 m thick, thick overburden of volcanic ash and shale. |  | Mineral analysis (Scafe,1975):Sand-sized material varies from 1 to 30% of the total size fraction and averages 9%. Plagioclase, quartz, and biotite are the most prominent primary minerals present in the sand fraction. Secondary minerals include gypsum. |  | Physical test (Scafe, 1975): Yield varies from 29 to 88 bbl/ton and averages 50 bbl/ton | Scafe 1975 (ECO 2), Babet 1966 (ESR 1966-02) |  |  | 23 | 7 | 72E/16
-12307203.5 | 6420614.4 | 1214 | 1489 | M7243 | Irvine (Gros Ventre area) |  | -110.55749 | 49.851596 | 10 | 5 | 4 | SE |  | Bentonite |  |  | Outcrop | Miscellaneous | Test |  |  | Overburden 8.4 m | Upper Cretaceous | Bearpaw Formation | Bentonite, shale | There are two seams of bentonite, the upper one is 2.9 m thick, and the lower one 1.5 m, with a shale of 8.4 m interbedding in between. |  |  |  |  | Scafe 1975 (ECO 2), Babet 1966 (ESR 1966-02) |  |  | 25 | 7 | 72E/15
-12340439.0 | 6381089.916 | 1288 | 1486 | M6990 | Bullshead area |  | -110.85605 | 49.622125 | 8 | 7 | 4 | NW |  | Bentonite |  |  | Outcrop | Miscellaneous | Showing |  |  | Overburden 2.7 m | Upper Cretaceous | Bearpaw Formation | Bentonite | Bentonite, 0.67 m thick, small known tonnage available. |  | Mineral analysis (Scafe,1975): Sand-sized material varies from 1 to 30% of the total size fraction and averages 9%. Plagioclase, quartz, and biotite are the most prominent primary minerals present in the sand fraction. Secondary minerals include gypsum. |  | Physical tests: 1. Scafe (1975): 1) Yield varies from 29 to 88 bbl/ton and averages 50 bbl/ton; 2) Particle size distribution and cation exchange capacity in Scafe (1975), p. 5; 2. Babet (1966): Yield: 50 bbl/ton | Scafe 1975 (ECO 2), Babet 1966 (ESR 1966-02) |  | National Mineral Inventory record 115009 | 2 | 11 | 72E/10
-12340447.9 | 6386088.7 | 1289 | 1488 | M6687 | Bullshead area |  | -110.85613 | 49.651207 | 8 | 7 | 4 | NW |  | Bentonite |  |  | Outcrop | Miscellaneous | Test |  |  | Overburden > 5 m | Upper Cretaceous | Bearpaw Formation | Bentonite | Bentonite, 0.67 m thick. |  | Mineral analysis (Scafe,1975): Sand-sized material varies from 1 to 30% of the total size fraction and averages 9%. Plagioclase, quartz, and biotite are the most prominent primary minerals present in the sand fraction. Secondary minerals include gypsum. |  | Physical test: 1. Yield: varies 29 - 88 bbl/ton and averages 50 bbl/ton; 2. (Babet, 1966): Yield: 32 bbl/ton | Scafe 1975 (ECO 2), Babet 1966 (ESR 1966-02), Byrne 1955 (REP 71) |  |  | 14 | 11 | 72E/10
-12339196.7 | 6381089.6 | 1290 | 1487 | M6404 | Bullshead area |  | -110.84489 | 49.622123 | 8 | 7 | 4 | NE |  | Bentonite |  |  | Outcrop | Miscellaneous | Showing |  |  | Overburden 3.3 - 5 m | Upper Cretaceous | Bearpaw Formation | Bentonite | Bentonite, buffish-grey color, 0.67 m thick. |  | Mineral analyses: 1. Scafe (1975): Sand-sized material varies from 1 - 30% of the total size fraction and averages 9%. Plagioclase, quartz, and biotite are the most prominent primary minerals present in the sand fraction. |  | Physical tests: 1. Scafe (1975): 1) Yield varies from 29 to 88 bbl/ton and averages 50 bbl/ton; 2) Particle size distribution and cation exchange capacity in Scafe (1975), p. 5; 2. Babet (1966): 1) Yield: 58 bbl/ton; 2) 72 ml gel vol. (B.P.); pH8.8 | Scafe 1975 (ECO 2), Babet 1966 (ESR 1966-02), Byrne 1955 (REP 71) |  | Anderson and Plein (1962) | 2 | 9 | 72E/10
-12523934.7 | 6323011.226 | 1387 | 1485 | M2934 | Milk River Ridge (Raymond) |  | -112.50442 | 49.282962 | 4 | 19 | 4 | NE |  | Bentonite |  |  | Outcrop | Miscellaneous | Test |  |  | Thick overburden | Upper Cretaceous | Bearpaw Formation (lower part) | Bentonite | Bentonite, 0.5 m - 0.67 m thick, fairly silty, thick overburden, low yield, unknown tonnage available. |  |  |  |  | Scafe 1975 (ECO 2), Babet 1966 (ESR 1966-02) |  |  | 9 | 10 | 82H/07
-12680019.9 | 7678456.5 | 142 | 812 | C140584 |  |  | -113.906557 | 56.598312 | 88 | 25 | 4 | SW |  | Bromine, Iodine, Boron |  |  | Wildcat well | Br-I-B Brine | Test |  |  |  | Upper Devonian | Keg River Formation | Formation water | Formation water are below the 5 000 mg/L of the now dominant sources in Arkansas and the Dead Sea. |  |  | XRF method, Hitchon (1977), Table 4, p.7. Bromide 1475 mg/L; Iodide 18 mg/L. |  | Hitchon et al. 1977 (ECO 5) |  |  | 3 | 4 | 84A/12
-12630308.3 | 7042677.4 | 500 | 810 | C140202 |  |  | -113.45999 | 53.321435 | 50 | 24 | 4 | NW |  | Bromine, Iodine, Boron |  |  | Wildcat well | Br-I-B Brine | Test |  |  |  | Upper Devonian | Cooking Lake Formation | Formation water | Formation water are below the 5 000 mg/L of the now dominant sources in Arkansas and the Dead Sea. |  |  | XRF method, Hitchon (1977), Table 4, p.7. Bromide 1650 mg/L; 31 mg/L. |  | Hitchon et al. 1977 (ECO 5) |  |  | 16 | 13 | 83H/06
-12601857.3 | 7046728.1 | 501 | 813 | C141204 |  |  | -113.20441 | 53.343165 | 50 | 22 | 4 | SE |  | Bromine, Iodine, Boron |  |  | Wildcat well | Br-I-B Brine | Test |  |  |  | Upper Devonian | Cooking Lake Formation | Formation water | Formation water are below the 5 000 mg/L of the now dominant sources in Arkansas and the Dead Sea. |  |  | XRF method, Hitchon (1977), Table 4, p.7. Bromide 1470 mg/L; Iodide 34 mg/L. |  | Hitchon et al. 1977 (ECO 5) |  |  | 30 | 7 | 83H/06
-12603183.1 | 7015617.1 | 577 | 815 | C141596 |  |  | -113.21632 | 53.175986 | 48 | 22 | 4 | NW |  | Bromine, Iodine, Boron |  |  | Wildcat well | Br-I-B Brine | Test |  |  |  | Upper Devonian | Cooking Lake Formation | Formation water | Formation water are below the 5 000 mg/L of the now dominant sources in Arkansas and the Dead Sea. |  |  | XRF method, Hitchon (1977), Table 4, p.7. Bromide 1250 mg/L; Iodide 21 mg/L. |  | Hitchon et al. 1977 (ECO 5) |  |  | 30 | 13 | 83H/03
-12448431.2 | 6945698.2 | 601 | 811 | C140367 |  |  | -111.82616 | 52.797879 | 44 | 13 | 4 | NE |  | Bromine, Iodine, Boron |  |  | Wildcat well | Br-I-B Brine | Test |  |  |  | Upper Devonian | Beaverhill Lake Group | Formation water | Formation water are below the 5 000 mg/L of the now dominant sources in Arkansas and the Dead Sea. |  |  | XRF method, Hitchon (1977), Table 4, p.7. Bromide 1590 mg/L; Iodide 25 mg/L. |  | Hitchon et al. 1977 (ECO 5) |  |  | 16 | 15 | 73D/13
-12610352.1 | 6814448.7 | 793 | 809 | C139872 |  |  | -113.28072 | 52.079146 | 36 | 23 | 4 | NW |  | Bromine, Iodine, Boron |  |  | Wildcat well | Br-I-B Brine | Test |  |  |  | Upper Devonian | Beaverhill Lake Group | Formation water | Formation water are below the 5 000 mg/L of the now dominant sources in Arkansas and the Dead Sea. |  |  | XRF method, Hitchon (1977), Table 4, p.7. Bromide 1900 mg/L; Iodide 0 mg/L. |  | Hitchon et al. 1977 (ECO 5) |  |  | 7 | 11 | 83A/03
-12650929.1 | 6839886.2 | 827 | 808 | C139765 |  |  | -113.64523 | 52.21936 | 37 | 26 | 4 | SW |  | Bromine, Iodine, Boron |  |  | Wildcat well | Br-I-B Brine | Test |  |  |  | Upper Devonian | Leduc Formation | Formation water | Alberta formation water are below the 5 000 mg/L of the now dominant sources in Arkansas and the Dead Sea. |  |  | XRF method, Hitchon (1977), Table 4, p.7. Bromide 2115 mg/L; Iodide 2 mg/L. |  | Hitchon et al. 1977 (ECO 5) |  |  | 34 | 4 | 83A/04
-12555894.6 | 6721856.2 | 897 | 807 | C128992 |  |  | -112.79152 | 51.56503 | 30 | 20 | 4 | SW |  | Bromine, Iodine, Boron |  |  | Wildcat well | Br-I-B Brine | Test |  |  |  | Upper Devonian | Beaverhill Lake Group | Formation water | The bromide content of this well is 2,115 mg/L, iodide is 27 mg/L. Alberta formation water are all far below the 5 000 mg/L of the now dominant sources in Arkansas and the Dead Sea. | On this basis alone it seems highly unlikely that any of the Alberta formation waters discovered so far would be an economic source of bromide, although the recovery of bromide together with, say, calcium and magnesium, might prove economically viable. |  | XRF method, Hitchon (1977), Table 4, p.7. Bromide 2115 mg/L; Iodide 27 mg/L. |  | Hitchon et al. 1977 (ECO 5) |  |  | 17 | 4 | 82P/10
-12406080.8 | 6463660.4 | 1191 | 806 | C120090 |  |  | -111.44572 | 50.100278 | 13 | 11 | 4 | NE |  | Bromine, Iodine, Boron |  |  | Wildcat well | Br-I-B Brine | Test |  |  |  | Upper Devonian | Beaverhill Lake Group | Formation water | Highest recorded amount of bromide content is 2 786 mg/L from this wildcat well in the Beaverhill Lake Formation of southern Alberta. Alberta formation water are all far below the 5 000 mg/L of the now dominant sources in Arkansas and the Dead Sea. | Unlikely that any of the Alberta formation waters discovered so far would be an economic source of bromide, although the recovery of bromide together with, say, calcium and magnesium, might prove economically viable. |  | XRF method. Hichon (1977), Table 4, p.7. Bromide 2786 mg/L; Iodide 0 mg/L. |  | Hitchon et al. 1977 (ECO 5) |  |  | 21 | 10 | 72L/03
-12417600.1 | 6446703.6 | 1193 | 814 | C141462 |  |  | -111.5492 | 50.00247 | 12 | 12 | 4 | NW |  | Bromine, Iodine, Boron |  |  | Wildcat well | Br-I-B Brine | Test |  |  |  | Upper Devonian | Beaverhill Lake Group | Formation water | Formation water are below the 5 000 mg/L of the now dominant sources in Arkansas and the Dead Sea. |  |  | XRF method, Hitchon (1977), Table 4, p.7. Bromide 1375 mg/L. |  | Hitchon et al. 1977 (ECO 5) |  |  | 14 | 12 | 72L/04
-12510620.9 | 6423771.8 | 1219 | 816 | C142066 |  |  | -112.38482 | 49.86988 | 10 | 18 | 4 | NE |  | Bromine, Iodine, Boron |  |  | Well | Br-I-B Brine | Showing |  |  |  | Upper Devonian | Bow Island Formation | Formation water | The most extensive occurrences of economically interesting high-iodide formation waters in Alberta are in the Viking, Bow Island, and basal Belly River Formations with iodide contents generally in the range 40 to 50 mg/L. |  |  | XRF method, Hitchon (1977), Table 5, p.9. Iodide 80 mg/L; Bromide 122 mg/L. |  | Hitchon et al. 1977 (ECO 5) |  |  | 33 | 10 | 82H/16
-12650902.4 | 7441072.4 | 199 | 865 | C218121 | Home Marten Hills 4-16-74-24 |  | -113.64499 | 55.40604 | 74 | 24 | 4 | SW |  | Calcium, Magnesium |  | Commercial production of Calcium Chloride and magnesium | Well | Ca-Mg Brine | Showing |  |  |  | Middle Devonian | Keg River Formation | Formation water | Within the proven brine area (Keg RIver Formation carbonates average 150 ft), Ca contents exceed 100,000 mg/L, with Mg contents of more than 13,000 mg/L. |  |  | Ca 101,472 mg/L; Mg 13,333 mg/L; Total dissolved solids (calculated) 398,948 mg/L. |  | Hitchon and Holter 1971 (ECO 1) |  |  | 16 | 4 | 83P/05
-12603610.6 | 7395984.9 | 218 | 843 | C7142 | Ward Gambler - Calling Lake | Calcium Incorporated | -113.22016 | 55.175413 | 71 | 21 | 4 | SE |  | Calcium, Magnesium |  | Mainly for dust control on unpaved roads | Brine well | Ca-Mg Brine | Producer | Large |  |  | Middle Devonian | Keg River Formation | Formation water | Depth of well ~ 1 373 m. Top of Keg River Fm 1 363 m. Variable production; plant capacity 800 cu.m./day. Sold in liquid form, brine is upgraded according to market need. Processed by boiling by Sherritt Gordon at feet Saskatchewan. | [7 empty] | 30 | 7 | 83P/03
-12668462.0 | 7210442.4 | 269 | 867 | C218845 | Imp Baysel Riverdale 1-27-60-26 |  | -113.80273 | 54.212174 | 60 | 26 | 4 | SE |  | Calcium, Magnesium |  | Commercial production of Calcium Chloride and magnesium | Well | Ca-Mg Brine | Showing |  |  |  | Middle Devonian | Elk Point Group (lower part) | Formation water | The regional distributions of Ca and Mg suggest concentration gradients for these ions that are similar to those in the overlying Keg River Formation. | Proven area underlain by these high-Ca (> 60 000 mg/L) and high-Mg brines (> 9 000 mg/L) is 666 square miles with an estimated thickness of 50 ft (Contact Rapids and Ernestina Lake Formations). |  | Ca 75,485 mg/L; Mg 10,663 mg/L; Total dissolved solids (calculated) 354,436 mg/L. |  | Hitchon and Holter 1971 (ECO 1) |  |  | 27 | 1 | 83I/04
-12683869.7 | 6994694.6 | 580 | 854 | C213092 | Texaco Bonnie Glen CPR No. K1 |  | -113.94114 | 53.063188 | 47 | 27 | 4 | SW |  | Calcium, Magnesium |  |  | Well | Ca-Mg Brine | Test |  |  |  | Upper Devonian | Leduc Formation | Formation water in carbonate | Most of the more deeply buried portions of the carbonate reef complexes of the Leduc Formation contain brines with more than 20 000 mg/L calcium and more than 3 000 mg/L magnesium. |  |  | Ca 39,311 mg/L; Mg 5,070 mg/L; Total dissolved solids (calculated) 235,378 mg/L. |  | Hitchon and Holter 1971 (ECO 1) |  |  | 19 | 3 | 83H/04
-12680921.9 | 7000503.5 | 581 | 858 | C214445 | Kissinger South Wizard 10-32-47-27 |  | -113.91466 | 53.094535 | 47 | 27 | 4 | SE |  | Calcium, Magnesium |  |  | Well | Ca-Mg Brine | Test |  |  |  | Upper Devonian | Cooking Lake Formation | Formation water in carbonate | Most of the more deeply buried portions of the carbonate reef complexes of the Leduc Formation contain brines with more than 20 000 mg/L calcium and more than 3 000 mg/L magnesium. |  |  | Ca 30,800 mg/L; Mg 8,384 mg/L; Total dissolved solids (calculated) 233,830 mg/L. |  | Hitchon and Holter 1971 (ECO 1) |  |  | 32 | 10 | 83H/04
-12512415.4 | 6942332.4 | 604 | 857 | C214257 | Imperial Rosalind 9-9-44-16 |  | -112.40094 | 52.779594 | 44 | 17 | 4 | NE |  | Calcium, Magnesium |  |  | Well | Ca-Mg Brine | Test |  |  |  | Upper Devonian | Cooking Lake Formation | Formation water in carbonate | Most of the more deeply buried portions of the carbonate reef complexes of the Leduc Formation contain brines with more than 20 000 mg/L calcium and more than 3 000 mg/L magnesium. |  |  | Ca 52,142 mg/L; Mg 9,126 mg/L; Total dissolved solids (calculated) 236,235 mg/L. |  | Hitchon and Holter 1971 (ECO 1) |  |  | 9 | 9 | 83A/16
-12514981.3 | 6914623.5 | 645 | 863 | C217738 | BA Arnold Donalda A5-20-42-17-4 |  | -112.42399 | 52.62877 | 42 | 17 | 4 | SW |  | Calcium, Magnesium |  | Commercial production of Calcium Chloride and magnesium | Well | Ca-Mg Brine | Showing |  |  |  | Upper Devonian | Beaverhill Lake Group | Formation water | The potential reserves of calcium- and magnesium-rich brines of southern Alberta indicate that this region of the Beaverhill Lake Formation contains brines similar to those from commercial fields in the United States. |  |  | Ca 69,300 mg/L; 9,200 mg/L; Total dissolved solids (calculated) 301,924 mg/L. |  | Hitchon and Holter 1971 (ECO 1) |  |  | 20 | 5 | 83A/09
-12612449.3 | 6877327.6 | 700 | 848 | C211556 | Ambass BA Alix 7-7-40-23 |  | -113.29956 | 52.424939 | 40 | 23 | 4 | SE |  | Calcium, Magnesium |  |  | Well | Ca-Mg Brine | Test |  |  |  | Upper Devonian | Nisku Formation | Formation water | The hydraulic head distribution and known compositional gradients indicate that brines with more than 40 000 mg/L calcium or 10 000 mg/L magnesium are absent in the probable brine areas. |  |  | Ca 23,482 mg/L; Mg 3,563 mg/L; Total dissolved solids (calculated) 209,666 mg/L. |  | Hitchon and Holter 1971 (ECO 1) |  |  | 7 | 7 | 83A/06
-12563312.9 | 6813792.9 | 789 | 862 | C215507 | BA CPR Fenn West 5-7-36-20 |  | -112.85816 | 52.075525 | 36 | 20 | 4 | SW |  | Calcium, Magnesium |  | Commercial production of Calcium Chloride and magnesium | Well | Ca-Mg Brine | Showing |  |  |  | Upper Devonian | Beaverhill Lake Group | Formation water | The potential reserves of calcium- and magnesium-rich brines of southern Alberta indicate that this region of the Beaverhill Lake Formation contains brines similar to those from commercial fields in the United States. |  |  | Ca 72,700 mg/L; Mg 7,200 mg/L; total dissolved Solids (calculated) 312,636 mg/L. |  | Hitchon and Holter 1971 (ECO 1) |  |  | 7 | 5 | 83A/02
-12600921.1 | 6735894.8 | 899 | 847 | C211117 | Grt Plns Choqua Thr Eh 9-9-31-23 |  | -113.196 | 51.643356 | 31 | 23 | 4 | NE |  | Calcium, Magnesium |  |  | Wildcat | Ca-Mg Brine | Test |  |  |  | Upper Devonian | Nisku Formation | Formation water | The hydraulic head distribution and known compositional gradients indicate that brines with more than 40 000 mg/L calcium or 10 000 mg/L magnesium are absent in the probable brine areas. |  |  | Ca 21,790 mg/L; Mg 3,492 mg/L; Total dissolved solids (calculated) 264,229 mg/L. |  | Hitchon and Holter 1971 (ECO 1) |  |  | 9 | 9 | 82P/11
-12632906.2 | 6714954.2 | 900 | 853 | C212813 | TGT A1 Acme 10-32-29-25 |  | -113.483327 | 51.526472 | 29 | 25 | 4 | NE |  | Calcium, Magnesium |  |  | Well | Ca-Mg Brine | Test |  |  |  | Upper Devonian | Leduc Formation | Formation water in carbonate | Most of the more deeply buried portions of the carbonate reef complexes of the Leduc Formation contain brines with more than 20 000 mg/L calcium and more than 3 000 mg/L magnesium. |  |  | Ca 26,639 mg/L; Mg 5,168 mg/L; Total dissolved solids (calculated) 235,899 mg/L. |  | Hitchon and Holter 1971 (ECO 1) |  |  | 32 | 10 | 82P/11
-12531310.8 | 6691327.7 | 941 | 841 | C128624 | Drumheller |  | -112.57068 | 51.394234 | 28 | 19 | 4 | SE |  | Calcium, Magnesium |  | CaCl2 liquid | Drill hole, formation brine field | Ca-Mg Brine | Producer | Large |  | Good | Upper Devonian | Beaverhill Lake Group | Formation water | Depth of well 1 666.7 m. Processed by boiling and evaporation - NaCl ppted. out; shipped as liquid in tank trucks. Markets: Territorities, Alberta, Saskatchewan and B.C. | [7 empty] | 14 | 7 | 82P/07
-12427967.3 | 6640469.597 | 973 | 861 | C215225 | HB Dehli Cess 10-5-25-12 |  | -111.64233 | 51.10828 | 25 | 12 | 4 | NE |  | Calcium, Magnesium |  | Commercial production of Calcium Chloride and magnesium | Well | Ca-Mg Brine | Showing |  |  |  | Upper Devonian | Beaverhill Lake Group | Formation water | The potential reserves of calcium- and magnesium-rich brines of southern Alberta indicate that this region of the Beaverhill Lake Formation contains brines similar to those from commercial fields in the United States. |  |  | Ca 88,800 mg/L; Mg 15,552 mg/L; Total dissolved solids (calculated) 363,599 mg/L. |  | Hitchon and Holter 1971 (ECO 1) |  |  | 5 | 10 | 72M/04
-12455980.9 | 6542122.9 | 1106 | 840 | C128240 | Brooks |  | -111.89398 | 50.550264 | 18 | 14 | 4 | SE |  | Calcium, Magnesium |  | CaCl2 liquid form | Drill hole, formation brine field | Ca-Mg Brine | Producer | Large |  | Good | Upper Devonian | Beaverhill Lake Group | Formation water | Formation water from Beaverhill Lake Formation is brine source, consists of about 3 parts Ca to 1 part Na. Formation reservoir properties unknown. Production not reported. | Operation consists of a single well 0.5 miles south of town, pumping equipment, a lined open pit, and pump for bulk loading of tank trucks. Brine is pumped into reservoir and salt dropped out. CaCl2 marketed in liquid form. |  |  |  | Halferdahl 1969 (ESR 1969-02) |  | Hamilton (1969), FWR-1R-01; Holter (1970), FWR-1R-02 | 29 | 7 | 72L/12
-12406105.7 | 6463720.6 | 1192 | 860 | C214797 | BA Grand Forks 10-21-13-11 |  | -111.445944 | 50.100625 | 13 | 11 | 4 | NE |  | Calcium, Magnesium |  | Commercial production of Calcium Chloride and magnesium | Well | Ca-Mg Brine | Showing |  |  |  | Upper Devonian | Beaverhill Lake Group | Formation water | The potential reserves of calcium- and magnesium-rich brines of southern Alberta indicate that this region of the Beaverhill Lake Formation contains brines similar to those from commercial fields in the United States. |  |  | Ca 86,000 mg/L; Mg 9,830 mg/L; Total dissolved solids (calculated) 352,276 mg/L. |  | Hitchon and Holter 1971 (ECO 1) |  |  | 21 | 10 | 72L/03
-12417599.0 | 6446703.6 | 1194 | 859 | C214702 | BA Grand Forks 12-14-12-12 |  | -111.54919 | 50.00247 | 12 | 12 | 4 | NW |  | Calcium, Magnesium |  | Commercial production of Calcium Chloride and magnesium | Well | Ca-Mg Brine | Showing |  |  |  | Upper Devonian | Beaverhill Lake Group | Formation water | The potential reserves of calcium- and magnesium-rich brines of southern Alberta indicate that this region of the Beaverhill Lake Formation contains brines similar to those from commercial fields in the United States. |  |  | Ca 55,580 mg/L; Mg 10,390 mg/L; Total dissolved solids (calculated) 203,882 mg/L. |  | Hitchon and Holter 1971 (ECO 1) |  |  | 14 | 12 | 72L/04
-12406445.9 | 7739808.9 | 92 | 1735 |  | Poplar Creek South | Graymont Western Canada Ltd. | -111.449 | 56.9005 | 91 | 9 | 4 | NW | North of Ft. McMurray. | Carbonate |  |  |  |  | Prospect |  |  |  | Devonian | Waterways Formation | Carbonate | Moberly Member: fossiliferous, massive to nodular, dolomitic lime mudstone to wackstone and packstone. | Potential for high-calcium carbonate. |  |  |  |  | MAR_2013007 |  | 18 | 13 | 74D/14
-12405822.5 | 7741827.2 | 95 | 1734 |  | Poplar Creek North | Graymont Western Canada Ltd. | -111.4434 | 56.9104 | 91 | 9 | 4 | NW | North of Ft. McMurray. | Carbonate |  |  |  |  | Prospect |  |  |  | Devonian | Waterways Formation | Carbonate | Moberly Member: fossiliferous, massive to nodular, dolomitic lime mudstone to wackstone and packstone. | Potential for high-calcium carbonate. |  |  |  |  | MAR_2013008 |  | 19 | 11 | 74D/14
-12294293.8 | 8331918.8 | 6 | 92 | IE34019 | Potts Lake Southwest |  | -110.44152 | 59.69398 | 123 | 3 | 4 | SW |  | Clay |  |  | Outcrop |  | Test |  |  |  | Precambrian |  |  | Concentration of massive arsenopyrite occur in a 1 m wide zone, within a siliceous, chloritic metasedimentary band of Precambrian age within the Churchill Structural Province. Minor blue and green staining is evident. |  | Assays showed that gold silver and nickel were absent. |  |  |  |  | National Mineral Inventory record 115001 | 22 | 4 | 74M/09
-12377030.9 | 7892175.829 | 26 | 1206 | T96825 | Firebag River |  | -111.18476 | 57.640509 | 99 | 8 | 4 | NE |  | Clay-Brick |  | Brick | Outcrop | Terrigenous | Showing |  |  |  | Pleistocene |  | Clay | Clay, pink, noncalcareous. |  |  | Chemical analysis (Halferdahl, 1969): SiO2 84.53, Al2O3 7.41, Fe2O3 1.64, TiO2 0.30, CaO 0.67, MgO 0.86, Na2O 0.28, K2O 1.12, S 0.00, H2O 1.62. | Ceramic test (Halferdahl, 1969) | Scafe 1991 (ECO 7) |  | Halferdahl (1969) | 35 | 16 | 74E/11
-12381203.1 | 7897100.4 | 28 | 1207 | T97940 | Firebag River |  | -111.22224 | 57.664179 | 100 | 8 | 4 | SE |  | Clay-Brick |  | Brick and tile | Outcrop | Terrigenous | Showing |  |  |  | Pleistocene |  | Clay | Clay, pink, slightly calcareous (Sample 4). |  |  |  | Ceramic test #4 (Ells, 1926) | Scafe 1991 (ECO 7) |  | Ells (1926) | 10 | 7 | 74E/11
-12369023.7 | 7882005.6 | 29 | 1205 | T97313 | Firebag River |  | -111.11283 | 57.591577 | 99 | 7 | 4 | SE |  | Clay-Brick |  | Bricks | Outcrop | Terrigenous | Showing |  |  |  | Pleistocene |  | Clay | Clay, grey, carbonaceous, slightly calcareous (Sample 5). |  |  |  | Ceramic test #5 (Ells, 1926) | Scafe 1991 (ECO 7) |  | Ells (1926) | 17 | 7 | 74E/11
-12430454.2 | 7818079.6 | 44 | 1214 | T101358 | Daphne |  | -111.66467 | 57.282499 | 95 | 11 | 4 | SE |  | Clay-Brick |  | Brick | Outcrop | Terrigenous | Showing |  |  | Poor | Lower Cretaceous | McMurray Formation | Clay | Clay, approx. 2.7 m, overburden about 4.5 m (Sample 318). |  |  |  | Ceramic test #318 (Ells, 1915) | Scafe 1991 (ECO 7) |  | Ells (1915) | 35 | 1 | 74E/05
-12430071.3 | 7842455.5 | 45 | 1215 | T103211 | Bitumount |  | -111.66123 | 57.400663 | 97 | 11 | 4 | SE |  | Clay-Brick |  | Structural clay products | Outcrop | Terrigenous | Showing |  |  |  | Lower Cretaceous | McMurray Formation | Clay | Clay, grey brown, core AOP-40, 223-230. |  |  |  | Ceramic test (Scafe, 1977) | Scafe 1991 (ECO 7), Scafe 1977 (ESN 1977-A) |  |  | 11 | 8 | 74E/05
-12403198.7 | 7761395.4 | 48 | 1208 | T97633 | Tar Island |  | -111.41983 | 57.006246 | 92 | 9 | 4 | SW |  | Clay-Brick |  | Brick | Outcrop | Terrigenous | Showing |  |  |  | Lower Cretaceous | McMurray Formation | Clay | Clay, light grey, calcareous (Sample 303). |  |  |  | Ceramic test #303 (Ells, 1915) | Scafe 1991 (ECO 7) |  | Ells (1915) | 29 | 3 | 74E/03
-12423360.9 | 7765083.7 | 61 | 1209 | T99900 | Tar Island (Suncor pit) |  | -111.60095 | 57.024284 | 92 | 10 | 4 | SE |  | Clay-Brick |  | Structural clay products | Outcrop | Terrigenous | Showing |  |  |  | Lower Cretaceous | McMurray Formation | Clay | Clay, olive grey, slightly silty, thin-medium laminae, minor sand laminae with minor bitumen. |  |  |  | Ceramic test (Scafe, 1980) | Scafe 1991 (ECO 7), Scafe 1980 (ESN 1980-A) |  |  | 31 | 7 | 74E/04
-12435421.7 | 7807033.87 | 69 | 1212 | T100851 | Ings Island |  | -111.709294 | 57.228829 | 95 | 11 | 4 | NW |  | Clay-Brick |  | Structural clay products | Outcrop | Terrigenous | Showing |  |  |  | Lower Cretaceous | McMurray Formation | Shale | Shale, grey green, core APO-23 150 - 155. |  |  |  | Ceramic test (Scafe, 1977) | Scafe 1991 (ECO 7), Scafe 1977 (ESN 1977-A) |  |  | 10 | 12 | 74E/04
-12437549.7 | 7798639.0 | 70 | 1217 | T106276 | Fort MacKay |  | -111.72841 | 57.187987 | 94 | 11 | 4 | NE |  | Clay-Brick |  | Brick and tile | Outcrop | Terrigenous | Showing |  |  |  | Lower Cretaceous | McMurray Formation | Clay | Clay (Sample 310). |  |  |  | Ceramic test #310 (Ells, 1915) | Scafe 1991 (ECO 7) |  | Ells (1915) | 29 | 9 | 74E/04
-12428924.7 | 7810604.9 | 72 | 1213 | T101530 | Ings Island |  | -111.65093 | 57.246189 | 95 | 11 | 4 | NW |  | Clay-Brick |  | Structural clay products | Outcrop | Terrigenous | Showing |  |  |  | Lower Cretaceous | McMurray Formation | Clay | Clay, light grey, between oil sand beds, lignite, noncalcareous (deposit 3). |  |  |  | Ceramic test (Hume, 1924) | Scafe 1991 (ECO 7) |  | Hume (1924) | 13 | 11 | 74E/04
-12432201.92 | 7802936.2 | 74 | 1210 | T99760 | Fort MacKay |  | -111.68037 | 57.208899 | 95 | 11 | 4 | SW |  | Clay-Brick |  | Structural clay products | Outcrop | Terrigenous | Showing |  |  |  | Lower Cretaceous | McMurray Formation | Clay | Clay, olive grey, nonsilty, noncalcareous, 5 m. |  |  |  | Ceramic test (Scafe, 1980) | Scafe 1991 (ECO 7), Scafe 1980 (ESN 1980-A) |  |  | 2 | 4 | 74E/04
-12428231.2 | 7799745.2 | 75 | 1218 | T106100 | Fort MacKay |  | -111.6447 | 57.193371 | 94 | 11 | 4 | SE |  | Clay-Brick |  | Brick and tile | Outcrop | Terrigenous | Showing |  |  |  | Lower Cretaceous | McMurray Formation | Clay | Clay, greenish grey, massive, slightly silty, noncalcareous, 30 cm. |  |  |  | Ceramic test (Scafe (1977) | Scafe 1991 (ECO 7), Scafe 1977 (ESN 1977-A) |  |  | 35 | 1 | 74E/04
-12436843.9 | 7803509.5 | 78 | 1211 | T100899 | Dover River |  | -111.72207 | 57.211688 | 95 | 11 | 4 | SE |  | Clay-Brick |  | Structural clay products | Outcrop | Terrigenous | Showing |  |  |  | Lower Cretaceous | McMurray Formation | Clay | Clay, olive grey, nonsilty, noncalcareous, 0.5 m. |  |  |  | Ceramic test (Scafe, 1980) | Scafe 1991 (ECO 7), Scafe 1980 (ESN 1980-A) |  |  | 4 | 7 | 74E/04
-12415976.0 | 7793821.8 | 79 | 1216 | T103126 |  |  | -111.53461 | 57.16453 | 94 | 10 | 4 | SW |  | Clay-Brick |  | Bricks, structural clay products | Outcrop | Terrigenous | Showing |  |  |  | Lower Cretaceous | McMurray Formation | Clay | Clay, light grey (Sample 190). Clay, light grey (Sample305). Clay (Sample 306). |  |  |  | Ceramic tests #190, 305 & 306 (Ells, 1915) | Scafe 1991 (ECO 7) |  | Ells (1915) | 22 | 4 | 74E/04
-12402452.9 | 7738390.6 | 89 | 1197 | T93537 | McLean Creek |  | -111.41313 | 56.893542 | 91 | 9 | 4 | SE |  | Clay-Brick |  | Blend for brick, face brick or possibly vitrified ware | Outcrop | Terrigenous | Showing |  |  |  | Lower Cretaceous | McMurray Formation | Clay | Clay, light grey (Sample 2). Clay, dark grey (Sample 3). |  |  |  | Ceramic tests #2, 3 (Ells, 1926) | Scafe 1991 (ECO 7) |  | Ells (1926) | 17 | 7 | 74D/14
-12400623.9 | 7701004.0 | 125 | 1194 | T91808 | Fort McMurray |  | -111.3967 | 56.709651 | 89 | 9 | 4 | NE |  | Clay-Brick |  | Structural clay products | Outcrop | Terrigenous | Showing |  |  |  | Lower Cretaceous | McMurray Formation | Clay | Clay, brownish grey, noncalcareous (Sample 1). Clay, brownish black, noncalcareous (Sample 3). Clay, creamy grey, noncalcareous (Sample 4). Clay, light grey buff, noncalcareous (Sample 5). Clay, pink, noncalcareous (Sample 6). |  |  | Chemical analyses (Halferdahl, 1969): (1) Sample 1: SiO2 68.42, Al2O3 16.20, Fe2O3 3.16, TiO2 0.92, P2O5 0.11, CaO 0.50, MgO 0.65, Na2O 0.33, K2O 1.37, S 0.00, H2O 5.45, L.O.I. 0.96; (2) Sample 3: SiO2 61.49, Al2O3 16.01, Fe2O3 4.00, TiO. | Ceramic tests #1, 3, 4, 5 & 6 in Halferdahl (1969) | Scafe 1991 (ECO 7) |  | Halferdahl (1969) | 8 | 15 | 74D/11
-12404667.0 | 7705065.9 | 130 | 1196 | T92730 | Fort McMurray (The Forks) |  | -111.43302 | 56.729674 | 89 | 9 | 4 | SW |  | Clay-Brick |  | Bricks, if blended | Outcrop | Terrigenous | Showing |  |  |  | Lower Cretaceous | Clearwater Formation | Clay | Clay, light olive grey, massive, slightly silty, iron stain. Clay, olive grey, massive, breaks into 2.5 cm blocks. |  |  |  | Ceramic tests (Scafe, 1977) | Scafe 1991 (ECO 7), Scafe 1978 (ESN 1978-A) |  |  | 19 | 3 | 74D/11
-12392111.3 | 7702878.6 | 131 | 1195 | T92932 | Fort McMurray |  | -111.32023 | 56.718893 | 89 | 9 | 4 | SE |  | Clay-Brick |  | Structural clay products | Outcrop | Terrigenous | Showing |  |  |  | Upper Cretaceous | McMurray Formation | Clay | Clay, light brown (Sample E3). |  |  |  | Ceramic test #E3 (Ells, 1926) | Scafe 1991 (ECO 7) |  | Ells (1926) | 14 | 7 | 74D/11
-12608464.1 | 7304112.9 | 238 | 1187 | T87556 | Athabasca |  | -113.26376 | 54.70132 | 66 | 22 | 4 | NE |  | Clay-Brick |  | Blend for bricks | Outcrop | Terrigenous | Producer |  |  |  | Pleistocene |  | Clay | Glacial lacustrine clay, brownish grey, very calcareous. As above. As above, silty. |  |  |  | Ceramic tests in ARC Files (1969) | Scafe 1991 (ECO 7) |  | ARC Economic Mineral File (1969) | 9 | 9 | 83I/11
-12519587.7 | 7194417.281 | 264 | 1183 | T137481 | Smoky Lake |  | -112.46537 | 54.127905 | 59 | 17 | 4 | SW |  | Clay-Brick |  | Brick | Outcrop | Terrigenous | Past producer |  |  |  | Upper Cretaceous | Belly River Group (?) | Clay | Clay, yellowish, sandy; 4 feet bed. |  |  |  | Hamilton and Babet (1975), p. 46 | Hamilton and Babet 1975 (ECO 3), Allan 1921 (REP 02) |  |  | 27 | 6 | 83I/01
-12634456.1 | 7083040.2 | 414 | 1164 | T78953 | Edmonton |  | -113.49725 | 53.537467 | 52 | 24 | 4 | NE |  | Clay-Brick |  | Porous brick, dry press brick | Outcrop | Terrigenous | Showing |  |  | Good | Recent |  | Clay | Clay, calcareous, very gritty, run of bank (Sample 1653). Clay, more clayey, than material above (Sample 1654). |  |  |  | Ceramic tests #1653, 1654 (Ries & Keele, 1912) | Scafe 1991 (ECO 7) |  | Ries and Keele (1912), p. 37-38 | 32 | 9 | 83H/11
-12632531.4 | 7081266.196 | 416 | 1162 | T78460 | Edmonton |  | -113.47996 | 53.527995 | 52 | 24 | 4 | SW |  | Clay-Brick |  | Dry press brick | Outcrop | Terrigenous | Showing |  |  | Good | Upper Cretaceous | Horseshoe Canyon Formation | Shale | Shale, blue, scattered concretions in upper part, below shales tested for entry above (Sample 1772). |  |  |  | Ceramic test #1772 (Ries & Keele, 1913) | Scafe 1991 (ECO 7) |  | Ries and Keele (1913), p. 48-49 | 33 | 2 | 83H/11
-12637864.7 | 7079669.3 | 436 | 1163 | T78256 | South Edmonton |  | -113.52787 | 53.519467 | 52 | 24 | 4 | SE |  | Clay-Brick |  | Dry press brick | Outcrop | Terrigenous | Showing |  |  | Good | Pleistocene |  | Clay | Glacial clay of considerable extent. |  |  |  | Ceramic test (Ries & Keele, 1912) | Scafe 1991 (ECO 7) |  | Ries and Keele (1912), p. 39-40 | 30 | 7 | 83H/12
-12645405.5 | 7091231.7 | 437 | 1165 | T78659 | Bissell |  | -113.59561 | 53.581176 | 53 | 25 | 4 | NE |  | Clay-Brick |  | Structural clay products | Outcrop | Terrigenous | Showing |  |  |  | Pleistocene |  | Clay | Clay (Sample 1655). |  |  |  | Ceramic test #1655 (Ries & Keele, 1912) | Scafe 1991 (ECO 7) |  | Ries and Keele (1912), p. 39-40 | 15 | 9 | 83H/12
-12648132.8 | 7093960.404 | 439 | 1166 | T80507 | North Edmonton |  | -113.62011 | 53.595726 | 53 | 25 | 4 | NE |  | Clay-Brick |  | Made common brick in 1911 | Outcrop | Terrigenous | Past producer |  |  |  | Pleistocene |  | Clay | Clay, yellow, very sandy, dense, some gypsum, approx. 4.5 m (Sample 1764). |  | Mineral analyses (Scafe, 1991): Sample "DS 75-33-1" (%): Kao. 15, Ill. 55, Sme. 20, Chl. 10, Feld. minor; Sample "DS 75-33-2": Kao. 15, Ill. 45, Sme. 35, Chl. 5, Cal.-Dol. trace, Feld. trace. |  | Ceramic test #1764 (Ries & Keele, 1913) | Scafe 1991 (ECO 7) |  | Ries and Keele (1913), p. 18 | 21 | 9 | 83H/12
-12473684.0 | 7074256.2 | 494 | 1161 | T150850 | Vegreville |  | -112.05301 | 53.490546 | 52 | 14 | 4 | SE |  | Clay-Brick |  |  | Outcrop | Terrigenous | Past producer |  |  |  | Pleistocene |  | Clay | Brownish, noncalcareous, very sandy clays. Upper part of deposit more sandy than lower. Very plastic, good working qualities. |  |  |  | Keele (1915), p. 31 |  |  | Keele (1915) | 18 | 7 | 83H/08
-12682546.1 | 7038597.7 | 506 | 1167 | T80282 | Willow Creek (Calmar) |  | -113.92925 | 53.299538 | 50 | 27 | 4 | SE |  | Clay-Brick |  | Bricks and tile | Outcrop | Terrigenous | Showing |  |  |  | Pleistocene |  | Clay | Glacial lacusrine clay, dark yellowish brown, massive, silty, calcareous, 3-5 m. |  | Mineral analysis (Scafe, 1991): Sample "DS 75-38-1" (%): Kao. 10, Ill. 50, Sme. 25, Chl. 15, Cal.-Dol. trace, Feld. trace. |  | Ceramic test (Scafe, 1978) | Scafe 1991 (ECO 7), Scafe 1978 (ESN 1978-A) |  |  | 7 | 8 | 83H/05
-12560496.5 | 6986668.1 | 573 | 1159 | T76953 | Camrose |  | -112.83286 | 53.019837 | 47 | 20 | 4 | SE |  | Clay-Brick |  | Structural clay products | Outcrop | Terrigenous | Showing |  |  | Good | Pleistocene |  | Clay | Clay, grey, sandy, very calcareous (Sample 1795). |  |  |  | Ceramic test #1795 (Ries & Keele, 1913) | Scafe 1991 (ECO 7) |  | Ries and Keele (1913), p. 56-60 | 3 | 1 | 83H/02
-12585845.1 | 6984344.6 | 578 | 1160 | T76700 | Bittern Lake |  | -113.06057 | 53.00728 | 46 | 22 | 4 | SE |  | Clay-Brick |  | Structural clay products | Outcrop | Terrigenous | Showing |  |  |  | Upper Cretaceous | Horseshoe Canyon Formation | Shale | Shale, moderate olive brown, very slightly silty, noncalcareous, alligator weathering, ironstone concretions, approx. 2 m. |  |  |  | Ceramic test (Scafe, 1991) | Scafe 1991 (ECO 7) |  |  | 36 | 2 | 83H/03
-12685235.6 | 6991314.934 | 582 | 1168 | T81086 | Silver Beach |  | -113.95341 | 53.04494 | 47 | 28 | 4 | NE |  | Clay-Brick |  | Dry press brick | Outcrop | Terrigenous | Showing |  |  |  | Paleocene | Paskapoo Formation | Shale | Shale, light olive grey, slightly silty, slightly calcareous lens approx. 10 m long and 0.75 m thick surrounded by siltstone. |  |  |  | Ceramic test (Scafe, 1991) | Scafe 1991 (ECO 7) |  |  | 12 | 16 | 83H/04
-12561875.8 | 6979571.7 | 622 | 1142 | T70105 | Camrose |  | -112.84525 | 52.981473 | 46 | 20 | 4 | SE |  | Clay-Brick |  | Dry press brick | Outcrop | Terrigenous | Showing |  |  | Good | Upper Cretaceous | Horseshoe Canyon Formation | Shale | Shale, above upper lignite seam, some small ironstone concretions (Sample 1796). Shale, yellow, between lower lignites (Sample 1797). Shale, dark brown, below lower lignite (Sample 1790). |  |  |  | Ceramic tests #1790, 1796 & 1797 (Ries & Keele, 1913) | Scafe 1991 (ECO 7) |  | Ries and Keele (1913), p. 56-60 | 21 | 7 | 83A/15
-12599542.9 | 6979578.3 | 626 | 1151 | T72570 | Gwynne |  | -113.18362 | 52.981509 | 46 | 22 | 4 | SE |  | Clay-Brick |  | Brick | Outcrop | Terrigenous | Showing |  |  | Good | Upper Cretaceous | Horseshoe Canyon Formation | Shale | Shale, grey, soft, approx. 4 m, no overburden but many sand lenses interbedded (Sample 1801). |  |  |  | Ceramic test #1801 (Ries & Keele, 1913) | Scafe 1991 (ECO 7) |  | Ries and Keele (1913), p. 55 | 19 | 7 | 83A/14
-12608429.6 | 6913227.7 | 658 | 1153 | T73417 | Tristram |  | -113.26345 | 52.621159 | 42 | 23 | 4 | NW |  | Clay-Brick |  | Bricks | Outcrop | Terrigenous | Showing |  |  |  | Paleocene | Paskapoo Formation | Mudstone | Mudstone, greyish olive, slightly silty. |  | Mineral analysis (Scafe, 1991): Sample "DS 76-43-1" (%): Kao. 15, Ill. 30, Sme. 55, Feld. minor. | Chemical analysis (Scafe, 1978). | Ceramic test in Scafe (1978) | Scafe 1991 (ECO 7), Scafe 1978 (ESN 1978-A) |  |  | 16 | 13 | 83A/11
-12588751.6 | 6865069.7 | 705 | 1150 | T72957 | Tail Creek |  | -113.08668 | 52.35774 | 39 | 22 | 4 | NE |  | Clay-Brick |  | Dry press buff bricks | Outcrop | Terrigenous | Showing |  |  | Poor | Upper Cretaceous | Whitemud Formation (?) | Clay | Clay, white, hard, massive, sandy, approx. 1 m (Sample 144). |  |  | Chemical analysis #144 (Keele,1915): SiO2 66.37, Al2O3 26.62, Fe2O3 1.28, CaO 0.42, Na2O 0.42, L.O.I. 5.15. | Ceramic test #144 (Keele, 1915) | Scafe 1991 (ECO 7) |  | Keele (1915), p. 34 | 15 | 10 | 83A/06
-12610451.1 | 6862742.4 | 707 | 1152 | T73546 | Coghill |  | -113.28161 | 52.34497 | 39 | 23 | 4 | NW |  | Clay-Brick |  | Brick | Outcrop | Terrigenous | Showing |  |  |  | Pleistocene |  | Clay | Clay, grey, hard, interbedded; and silt, yellowish, soft, slightly calcareous, approx. 6 m. |  |  |  | Ceramic test (Keele, 1915) | Scafe 1991 (ECO 7) |  | Keele (1915) | 8 | 14 | 83A/06
-12669951.4 | 6847504.4 | 760 | 1157 | T74275 | Red Deer |  | -113.81611 | 52.261267 | 38 | 27 | 4 | SE |  | Clay-Brick |  | Brick | Outcrop | Terrigenous | Showing |  |  | Fair | Paleocene | Paskapoo Formation | Shale | Shale, grey, very calcareous, approx. 3 m, overburden about 3 m (Red Deer sample). |  |  |  | Ceramic test (Ries & Keele, 1912) | Scafe 1991 (ECO 7) |  | Ries and Keele (1912), p. 35-37 | 17 | 1 | 83A/05
-12637922.6 | 6885009.5 | 762 | 1154 | T73005 | Chigwell |  | -113.52839 | 52.467 | 40 | 25 | 4 | SW |  | Clay-Brick |  | Structural clay products | Outcrop | Terrigenous | Showing |  |  |  | Paleocene | Paskapoo Formation | Shale | Shale, olive grey, greyish brown on joints and laminae, no silt, slightly calcareous, carbonaceous impressions. |  | Mineral analysis (Scafe, 1991): Sample "DS 77-69-1" (%): Kao. 20, Ill. 60, Sme. 15, Chl. 5, Cal.-Dol. trace, Feld. minor. |  | Ceramic test in Scafe (1980) | Scafe 1991 (ECO 7), Scafe 1980 (ESN 1980-A) |  |  | 27 | 4 | 83A/05
-12650062.0 | 6843033.708 | 829 | 1155 | T74820 | Hillsdown |  | -113.63744 | 52.236679 | 38 | 26 | 4 | SW |  | Clay-Brick |  | Bricks and tile | Outcrop | Terrigenous | Showing |  |  |  | Paleocene | Paskapoo Formation | Shale | Shale, greyish olive, dark yellowish brown on joints, no silt, noncalcareous. As above. Shale, olive grey, approx. 30 cm, no silt, noncalcareous, some carbonaceous material. |  | Mineral analyses (Scafe, 1991): Sample "DS 77-68-1" (%): Ill. 60, Sme. 20, mix. 20, Cal.-Dol. major, Feld. major; Sample "DS 77-68-2": Kao. 10, Ill. 60, Sme. 25, Chl. 5, Feld. minor; Sample "DS 77-68-3": Kao. 20, Ill. 65, Sme. 15, Feld. major. | Chemical analysis (Scafe, 1980). | Ceramic tests (Scafe, 1980) | Scafe 1991 (ECO 7), Scafe 1980 (ESN 1980-A) |  |  | 3 | 4 | 83A/04
-12684162.5 | 6803748.7 | 832 | 1149 | T143041 | Innisfail |  | -113.94377 | 52.020034 | 35 | 28 | 4 | SE |  | Clay-Brick |  | Building brick | Outcrop | Terrigenous | Past producer |  |  | Good | Pleistocene |  | Clay | Clay bank shows alternate bands of sand, silty clay, and stiff clay, in horizontal layers 15 - 30 cm thick. A proper mixture of these materials made excellent building brick. | [6 empty] | Keele (1915) | 21 | 7 | 83A/04
-12684162.5 | 6803748.7 | 833 | 1156 | T74697 | Red Deer |  | -113.94377 | 52.020034 | 35 | 28 | 4 | SE |  | Clay-Brick |  | Brick | Outcrop | Terrigenous | Past producer |  |  |  | Pleistocene |  | Clay | Clay, sandy, laminated, calcareous, < 2 m. (Sample 1664a). Clay, yellowish, jointed, silty, < 1 m (Sample 1664). |  |  |  | Ceramic tests #1664a, 1664 (Ries & Keele, 1912) | Scafe 1991 (ECO 7) |  | Ries and Keele (1912), p. 35-37 | 21 | 7 | 83A/04
-12505886.5 | 6723190.1 | 893 | 1117 | T60162 | Delia |  | -112.34229 | 51.572478 | 30 | 17 | 4 | NW |  | Clay-Brick |  | Structural clay products | Outcrop | Terrigenous | Showing |  |  |  | Paleocene | Paskapoo Formation | Mudstone | Mudstone, olive grey, slightly silty, calcareous, massive to slightly laminated, approx. 4.5 m. Clay, greyish olive, minor silt, slightly calcareous locally, approx. 1.5 m. |  | Mineral analyses (Scafe, 1991): Sample "DS 76-45-1" (%): Kao. 20, Ill. 50, Sme. 30, Cal.-Dol. major; Sample "DS 76-45-2": Kao. 15, Ill. 40, Sme. 45; Sample "DS 76-45-3": Sme. 100, Gyp. trace; Sample "DS 76-45-4": Kao. 5, Ill. 10, Sme. 85 |  | Ceramic tests in Scafe (1978) | Scafe 1991 (ECO 7), Scafe 1978 (ESN 1978-A) |  |  | 16 | 11 | 82P/09
-12505886.5 | 6723190.1 | 894 | 1118 | T60141 | Delia |  | -112.34229 | 51.572478 | 30 | 17 | 4 | NW |  | Clay-Brick |  | Bricks and tile | Outcrop | Terrigenous | Showing |  |  |  | Paleocene | Paskapoo Formation | Clay | Clay, light olive grey, minor silt, some iron stain. |  |  |  | Ceramic test in Scafe (1978) | Scafe 1991 (ECO 7), Scafe 1978 (ESN 1978-A) |  |  | 16 | 11 | 82P/09
-12506878.4 | 6715680.894 | 896 | 1116 | T59063 | Delia |  | -112.3512 | 51.530533 | 29 | 17 | 4 | NE |  | Clay-Brick |  | Bricks and tile | Outcrop | Terrigenous | Showing |  |  | Poor | Paleocene | Paskapoo Formation | Mudstone | Mudstone, greyish olive, minor silt, iron stain, overburden about 4.5 m. |  | Mineral analysis (Scafe, 1991): Sample "DS 76-44-1" (%): Kao. 15, Ill. 70, Sme. 15. |  | Ceramic test in Scafe (1978) | Scafe 1991 (ECO 7), Scafe 1978 (ESN 1978-A) |  |  | 32 | 16 | 82P/09
-12519683.5 | 6668956.5 | 937 | 1119 | T57145 | Western Monarch |  | -112.46623 | 51.268669 | 26 | 18 | 4 | NW |  | Clay-Brick |  | Bricks, stoneware, pottery | Outcrop | Terrigenous | Showing |  |  |  | Upper Cretaceous | Scollard Formation | Mudstone | Mudstone, light olive grey, slightly silty. |  | Mineral analysis (Scafe, 1991): Sample "DS 76-47-1" (%): Kao. 20, Ill. 30, Sme. 50, Feld. trace. |  | Ceramic test in Scafe (1978) | Scafe 1991 (ECO 7), Scafe 1978 (ESN 1978-A) |  |  | 33 | 13 | 82P/08
-12567840.3 | 6595390.4 | 1066 | 1074 | T42286 | Cluny |  | -112.89883 | 50.85333 | 22 | 21 | 4 | SE |  | Clay-Brick |  | Lighweight aggregate | Outcrop | Terrigenous | Showing |  |  |  | Pleistocene |  | Clay | Clay, dark grey to black and light brown, varved, calcacareous, approx. 4 m. |  |  |  | Ceramic test in ARC Files (1952) | Scafe 1991 (ECO 7) |  | ARC Files (1952) | 7 | 2 | 82I/15
-12565783.1 | 6596813.2 | 1067 | 1076 | T41977 | Cluny |  | -112.88035 | 50.861398 | 22 | 21 | 4 | NW |  | Clay-Brick |  | Brick | Outcrop | Terrigenous | Showing |  |  |  | Paleocene | Paskapoo Formation | Shale | Shale, olive, siltier laminae have yellow cast, noncalcareous, approx. 4 m. |  | Mineral analysis (Scafe, 1991): Sample "DS 77-71-1" (%): Kao. 10, Ill. 60, Sme. 30, Cal.-Dol. major, Feld. major. | Chemical analysis (Scafe, 1980). | Ceramic test in Scafe (1980) | Scafe 1991 (ECO 7), Scafe 1980 (ESN 1980-A) |  |  | 8 | 14 | 82I/15
-12584086.2 | 6597810.5 | 1073 | 1075 | T42100 | Gleichen |  | -113.04477 | 50.867053 | 22 | 22 | 4 | SW |  | Clay-Brick |  | Brick, drain tile | Outcrop | Terrigenous | Showing |  |  |  | Pleistocene |  | Clay | Clay, light grey, hard, calcareous, approx. 2 m. |  |  |  | Ceramic test in ARC Files (1950) | Scafe 1991 (ECO 7) |  | ARC Files (1950) | 18 | 3 | 82I/14
-12677888.5 | 6570850.1 | 1109 | 1084 | T46314 | Okotoks |  | -113.88741 | 50.713951 | 20 | 29 | 4 | NE |  | Clay-Brick |  | Structural clay products | Outcrop | Terrigenous | Showing |  |  | Good | Paleocene | Paskapoo Formation | Shale | The outcrop is nearly 13 m high and capped with a light overburden of soil, silts, and stones. Shale, buff, iron stain, some carbonate, approx. 5 m (Sample 2960). Shale, dark greenish grey, sandy, 7 m (Sample 2961). |  |  |  | Ceramic tests #2960, 2961 (Worcester, 1932) | Scafe 1991 (ECO 7) |  | Worcester (1932), p. 62, 63, 98 | 24 | 9 | 82I/12
-12674011.2 | 6564462.9 | 1110 | 1078 | T41678 | Aldersyde |  | -113.85258 | 50.677606 | 20 | 28 | 4 | SW |  | Clay-Brick |  | Structural clay products, if scumming treated | Outcrop | Terrigenous | Showing |  |  | Poor | Paleocene | Paskapoo Formation | Shale | Shale, greenish, chocolate and grey, slightly gritty, approx. 3 m, conchoidal fracture (Sample 2958). |  |  |  | Ceramic test #2958 (Worcester, 1932) | Scafe 1991 (ECO 7) |  | Worcester (1932), p. 59, 60, 98 | 8 | 3 | 82I/12
-12684297.2 | 6570834.1 | 1111 | 1083 | T45020 | Okotoks |  | -113.94498 | 50.71386 | 20 | 29 | 4 | NW |  | Clay-Brick |  | Structural clay products | Outcrop | Terrigenous | Showing |  |  | Poor | Paleocene | Paskapoo Formation | Shale | Shale, buff, calcareous, sandy, soft, approx. 5 m (Sample 2959). |  |  |  | Ceramic test #2959 (Worcester, 1932) | Scafe 1991 (ECO 7) |  | Worcester (1932), p. 61 | 22 | 11 | 82I/12
-12675324.8 | 6572157.9 | 1112 | 1081 | T44227 | Okotoks |  | -113.86438 | 50.721389 | 20 | 28 | 4 | SE |  | Clay-Brick |  | Structural clay products | Outcrop | Terrigenous | Showing |  |  | Poor | Paleocene | Paskapoo Formation | Shale | Shale, light and dark grey, soft, iron stain, calcareous (Sample 2956). |  |  |  | Ceramic test #2956 (Worcester, 1932) | Scafe 1991 (ECO 7) |  | Worcester (1932), p. 57, 58, 100 | 30 | 1 | 82I/12
-12689440.1 | 6572121.1 | 1113 | 1085 | T45923 | Okotoks |  | -113.99118 | 50.72118 | 20 | 29 | 4 | SW |  | Clay-Brick |  | Structural clay products | Outcrop | Terrigenous | Showing |  |  | Poor | Paleocene | Porcupine Hills Formation | Shale | Shales, buff, greenish and black, hard, gritty, minor carbonate (Sample 2966). |  |  |  | Ceramic test #2966 (Worcester, 1932) | Scafe 1991 (ECO 7) |  | Worcester (1932), p. 66, 67 | 29 | 3 | 82I/12
-12672446.1 | 6574387.735 | 1115 | 1082 | T45308 | Highwood River, near junction with Sheep River |  | -113.83852 | 50.734069 | 20 | 28 | 4 | SE |  | Clay-Brick |  | Structural clay products | Outcrop | Terrigenous | Showing |  |  | Poor | Paleocene | Paskapoo Formation | Shale | Shales, dark grey to black, buff and greenish grey, calcareous, medium soft and fine grained, from 4 m of section (Sample 2954). Shale, dark grey, iron stain, gritty, calcareous, from 7 m of section (Sample 2955). |  |  |  | Ceramic tests #2954, 2955 (Worcester, 1932) | Scafe 1991 (ECO 7) |  | Worcester (1932), p. 55, 56, 100 | 32 | 1 | 82I/12
-12675230.2 | 6567036.9 | 1119 | 1079 | T44779 | Aldersyde |  | -113.86353 | 50.692256 | 20 | 28 | 4 | SE |  | Clay-Brick |  | Structural clay products | Outcrop | Terrigenous | Showing |  |  | Poor | Paleocene | Paskapoo Formation | Shale | Shale, dark grey, gritty, calcareous, some iron stain (Sample 2953). |  |  |  | Ceramic test #2953 (Worcester, 1932) | Scafe 1991 (ECO 7) |  | Worcester (1932), p. 54 | 18 | 2 | 82I/12
-12675321.5 | 6570853.4 | 1121 | 1080 | T44427 | Aldersyde |  | -113.86435 | 50.71397 | 20 | 28 | 4 | NE |  | Clay-Brick |  | Wide variety of red clay products | Outcrop | Terrigenous | Showing |  |  | Fair | Paleocene | Paskapoo Formation | Shale | Shale, grey green, hard to soft (Sample 2957). |  |  |  | Ceramic test #2957 (Worcester, 1932) | Scafe 1991 (ECO 7) |  | Worcester (1932), p. 58, 59 | 19 | 9 | 82I/12
-12316161.4 | 6451732.7 | 1179 | 1067 | T39886 | Medicine Hat |  | -110.63796 | 50.031499 | 12 | 5 | 4 | NW |  | Clay-Brick |  | Brick | Outcrop | Terrigenous | Showing |  |  | Good | Pleistocene |  | Clay, sand, shale | Clay, stiff, interbedded with silty clay and sand. |  |  |  | Ceramic test in Keele (1915) | Scafe 1991 (ECO 7) |  | Keele (1915), p. 31-32 | 28 | 13 | 72L/02
-12325949.7 | 6452679.1 | 1180 | 1069 | T40223 | Medicine Hat |  | -110.72589 | 50.03696 | 12 | 6 | 4 | SW |  | Clay-Brick |  | Brick | Outcrop | Terrigenous | Showing |  |  | Good | Upper Cretaceous | Belly River Group | Clay, lignite | Clay-shale, 0.6 m, above lignite, greasy appearance (Sample 1695). |  |  |  | Ceramic test #1695 (Ries & Keele, 1912) | Scafe 1991 (ECO 7) |  | Ries and Keele (1912), p. 73-75, summary table | 35 | 3 | 72L/02
-12320889.1 | 6453947.9 | 1181 | 1068 | T39954 | Medicine Hat |  | -110.68043 | 50.04428 | 12 | 5 | 4 | NW |  | Clay-Brick |  | Brick | Outcrop | Terrigenous | Showing |  |  | Poor | Pleistocene |  | Clay | Clay, blue, gritty, less silty than most in the area (Sample 1700). |  |  |  | Ceramic test #1700 (Ries & Keele, 1912) | Scafe 1991 (ECO 7) |  | Ries and Keele (1912), p. 33-35, summary table | 31 | 14 | 72L/02
-12333858.9 | 6456789.6 | 1184 | 1073 | T40917 | Redcliff |  | -110.79694 | 50.060671 | 13 | 6 | 4 | NW |  | Clay-Brick |  | Brick | Outcrop | Terrigenous | Showing |  |  | Good | Upper Cretaceous | Belly River Group | Shale | Shale, composite sample from Red Cliff Brick Company's pit (Sample 1688); Clay-shale, yellow, near the top of pit (Sample 1686); Shale, dark grey (Sample 1687); Shale, light-buff, sandy, approx. 1.2 m (Sample 1685). |  |  |  | Ceramic tests #1685, 1686, 1687 & 1688 (Ries & Keele, 1912) | Scafe 1991 (ECO 7) |  | Ries and Keele (1912), p. 64-68, summary table; National Mineral Inventory record 115077 | 5 | 13 | 72L/02
-12333384.7 | 6454908.4 | 1185 | 1071 | T40991 | Anslees Mine |  | -110.79268 | 50.049821 | 13 | 6 | 4 | SW |  | Clay-Brick |  | Brick | Outcrop | Terrigenous | Showing |  |  | Fair | Upper Cretaceous | Belly River Group | Clay | Clay, yellow and grey, molttled, 6 m belowthe surface in coulee, noncalcareous (Sample 1696). |  |  |  | Ceramic test #1696 (Ries & Keele, 1912) | Scafe 1991 (ECO 7) |  | Ries and Keele (1912), p. 74-75, summary table | 5 | 4 | 72L/02
-12330075.2 | 6455535.3 | 1188 | 1070 | T40461 | Cousins |  | -110.76295 | 50.053437 | 13 | 6 | 4 | SE |  | Clay-Brick |  | Brick | Outcrop | Terrigenous | Showing |  |  |  | Upper Cretaceous | Belly River Group | Shale | Shale, 7.6 m, about 3/4 way up coulee, a few thin sands and lignite streaks (Sample 1857). |  |  |  | Ceramic test #1857 (Ries, 1914) | Scafe 1991 (ECO 7) |  | Ries (1914), p. 10-13, summary table | 4 | 7 | 72L/02
-12332920.5 | 6458357.8 | 1190 | 1072 | T50094 | Redcliff |  | -110.78851 | 50.069714 | 13 | 6 | 4 | SE |  | Clay-Brick |  | Dry press brick | Quarry | Terrigenous | Past producer |  |  |  | Upper Cretaceous | Oldman Formation (?) | Shale | 1). 3 -4 m bed of yellow shale; used for dry-press brick about 1910 by Redcliff Brick Co. 2) 2 m bed of dark grey shale; of doubtful value, not included with other clays for brick making. | 3) 1.3 m bed of light buff sandy shale; doubtful value, possibly brick, not included with other clays for brick-making; underlies 1.5 m coal seam. |  |  | Locality No. 5. (Hamilton and Babet, 1975) | Hamilton and Babet 1975 (ECO 3) |  |  | 8 | 7 | 72L/02
-12666529.4 | 6475511.8 | 1196 | 1077 | T41369 | Oxley Creek |  | -113.78537 | 50.16852 | 14 | 28 | 4 | SE |  | Clay-Brick |  | Brick | Outcrop | Terrigenous | Showing |  |  |  | Paleocene | Porcupine Hills Formation | Shale | Shale, grey, green and black, interbedded, approx. 1.5 m, slightly calcareous. Shale, grey green, iron stained, highly calcareous, approx. 2.1 m. |  |  |  | Ceramic test in ARC Files (1953) | Scafe 1991 (ECO 7) |  | ARC Files (1953) | 17 | 2 | 82I/04
-12317755.5 | 6428078.8 | 1215 | 1036 | T24462 | Bullshead Creek Valley, Alta. |  | -110.65228 | 49.894811 | 11 | 5 | 4 | NE |  | Clay-Brick |  | Brick | Outcrop | Terrigenous | Showing |  |  | Good | Upper Cretaceous | Belly River Group | Clay | Exposures of clay lenses. Three samples were collected. |  |  |  | Ceramic tests #1756-1758 in Ries & Keele (1913) | Scafe 1991 (ECO 7) |  |  | 8 | 10 | 72E/15
-12312692.7 | 6440703.0 | 1216 | 1037 | T24706 | Dunmore |  | -110.6068 | 49.96781 | 12 | 5 | 4 | SE |  | Clay-Brick |  | Brick, blend to improve working and drying | Quarry | Terrigenous | Past producer |  |  | Good | Upper Cretaceous | Belly River Group | Clay | Clay, grey, sandy, near the top of the section (sample 1691). Clay, black, numerous plant remains (sample 1692) - 2 m. Clay , buff (sample 1693). General arrangement of the clays is lenticular, thinning out to a few inches. | In 1911 brownish clay was quarried (Sample 1754), which is farther in the bank, used for fireproofing. Material is a yellowish shale, soft, sandy, with limonite nodules and much grit. |  | Chemical analysis in Scafe (1989, in prep.): SiO2 74.25, Al2O3 14.29, Fe2O3 2.89, CaO 0.37, Na2O 1.19, K2O 2.52, L.O.I. 4.21. | Ceramic tests #1691 & 1692 in Ries & Keele (1912) Ceramic tests #1755 in Ries & Keele (1913) | Scafe 1991 (ECO 7) |  |  | 3 | 7 | 72E/15
-12407668.2 | 6423007.021 | 1218 | 1040 | T26066 | Bow Island |  | -111.45998 | 49.865452 | 10 | 11 | 4 | SE |  | Clay-Brick |  | Brick | Outcrop | Terrigenous | Showing |  |  | Fair | Upper Cretaceous | Belly River Group | Sand, shale, clay | Sand with scattered pebbles 3 - 4.5 m Clay shale, 1 m Grey sand; 0.6 m Yellow sand 1 - 1.3 m Clay shale. This represents the upper part of the 23 m slope. Several samples were taken of the shales:- Shale (Sample 1851), Shale (Sample 1852), | Clay shale (Sample 1853), Clay from coal seam (Sample 1854). Test samples all red burning, not of high refractoriness and all have a rather high air shrinkage. |  |  | Ceramic tests #1851 - 1854 in Ries (1914) | Scafe 1991 (ECO 7) |  |  | 32 | 7 | 72E/14
-12488107.7 | 6410537.4 | 1221 | 1045 | T27419 | Rock Springs |  | -112.18258 | 49.793194 | 10 | 17 | 4 | SE |  | Clay-Brick |  | Brick, possibly fireproofing | Section in coal mine | Terrigenous | Showing |  |  | Good | Upper Cretaceous | Belly River Group | Clay | The Rock Springs mine of the Superior Coal Co. is located about 3 km west of Taber. Coal seam with clay both above and beneath it. Samples for laboratory tests were taken of both the top and bottom clay. | Bottom clay (Sample 1793):- dark-gray soft shale, which worked up to a very smooth plastic mass that cracks in drying. Top clay (Sample 1794):- soft brownish shale, containing much gypsum. The clay burns to a good red body, and could be used for brick. |  | Chemical analyses (Ries & Keele, 1913): (1) Sample 1793: SiO2 63.20, Al2O3 19.20, Fe2O3 5.40, CaO 0.60, MgO 1.20, L.O.I. 9.00; (2) Sample 1794: SiO2 68.40, Al2O3 18.00, Fe2O3 4.00, CaO 0.40, MgO 1.00, L.O.I. 7.70. | Ceramic tests #1793 & 1794 in Ries & Keele (1913) | Scafe 1991 (ECO 7) |  | Ries and Keele (1913), p. 37, 38, Table II | 1 | 7 | 82H/16
-12483081.6 | 6415557.671 | 1222 | 1041 | T26606 | Taber |  | -112.13743 | 49.822298 | 10 | 16 | 4 | SE |  | Clay-Brick |  | Common brick if properly burned | Outcrop | Terrigenous | Past producer |  |  | Good | Upper Cretaceous | Belly River Group | Shale, lignite | Shale, dark and somewhat gypsiferous, about 1 m thick, underlies lignite seam, very plastic, smooth. |  |  |  | Ceramic test #1791 in Ries & Keele (1913) | Scafe 1991 (ECO 7) |  |  | 17 | 7 | 82H/16
-12485593.0 | 6415556.6 | 1223 | 1042 | T26717 | Taber |  | -112.15999 | 49.822292 | 10 | 16 | 4 | SE | At the mine of the Superior Coal Co. | Clay-Brick |  | Brick, fire slowly to burn off carbon | Outcrop | Terrigenous | Showing |  |  | Good | Upper Cretaceous | Belly River Group | Lignite, gypsiferous shale, sandstone | Lignite seam is underlain by about 1 m of dark and somewhat gypsiferous shale, which extends to the floor of the mine. Overlying the coal there is a 15 - 20 cm layer of rusty sandstone, which in turn is overlain by yellowish-brown iron stained shale. | A sample of the under clay (1792) was tested. This is a very plastic, smooth, black shale. It burns to a good brick but has to be fired very slowly in order to burn off the carbon. |  |  | Ceramic test #1792 in Ries & Keele (1913), Table II. | Scafe 1991 (ECO 7) |  |  | 18 | 7 | 82H/16
-12558116.5 | 6410475.0 | 1224 | 1048 | T28325 | Belly River, NE of Lethbridge |  | -112.81148 | 49.792832 | 10 | 21 | 4 | SE |  | Clay-Brick |  | Brick | Outcrop | Terrigenous | Showing |  |  | Good | Upper Cretaceous | Belly River Group | Clay | Section 30 m in height. At the base of the section there are beds of sandstone overlain by about 23 m of shale with finely banded sandstone layers (Sample 1870). Over this is about 6 m of shaly material and sand (Sample 1868). |  |  |  | Ceramic tests #1868 & 1870 in Ries (1914) | Scafe 1991 (ECO 7) |  | Ries (1914), p. 19, 20, summary table | 5 | 7 | 82H/15
-12598145.6 | 6409707.8 | 1229 | 1051 | T29862 | Oldman River |  | -113.171067 | 49.788383 | 10 | 24 | 4 | SE |  | Clay-Brick |  | Brick | Outcrop | Terrigenous | Showing |  |  |  | Upper Cretaceous | St. Mary River Formation | Shale | Shale, dark greenish gray, moderate yellowish brown stain on joints, minor silt, thin laminae to massive, slightly calcareous - about 1 m. Shale, grayish olive green, silty, noncalcareous, thin laminae - about 1.5 m. |  | Mineral analyses (Scafe, 1991): Sample "DS 77-73-1" (%): Kao. 10, Ill. 80, Sme. 5, Chl. 5, Cal.-Dol. major, Feld. major; Sample "DS 77-73-2": Kao. 5, Ill. 60, Sme. 25, Chl. 10, Feld. trace. | Chemical analyses (Scafe, 1980). | Ceramic tests in Scafe (1980) | Scafe 1991 (ECO 7), Scafe 1980 (ESN 1980-A) |  |  | 3 | 2 | 82H/14
-12287685.8 | 6388577.7 | 1241 | 1035 | T24105 | I.XL Quarry 34 |  | -110.38216 | 49.665681 | 8 | 3 | 4 | NW |  | Clay-Brick |  | Brick | Outcrop | Terrigenous | Showing |  |  |  | Upper Cretaceous | Eastend Formation | Silt | Clayey silt, grayish orange pink, worm burrows filled with dark slickensided material - 10 m. |  | Mineral analysis (Scafe, 1989): Sample "DS 77-82-5" (%): Kao. 10, Ill. 85, Sme. 5, Feld. minor. |  | Ceramic Test I-XL 34 (72E) in Scafe (1980) | Scafe 1991 (ECO 7), Scafe 1980 (ESN 1980-A) |  |  | 20 | 11 | 72E/09
-12295628.5 | 6379588.7 | 1244 | 1028 | T18543 | Eagle Butte NW (Loc. 19) |  | -110.45351 | 49.613388 | 8 | 4 | 4 | SW |  | Clay-Brick |  | Face brick | Outcrop | Terrigenous | Showing |  |  | Poor | Upper Cretaceous | Whitemud Formation | Soil, gravel, sandstone, shale, silt | Lithology: Soil and gravel - 3 m. Frenchman Formation: Sandstone, brown, mostly concealed - 1.2 m; Battle Fm: Shale, dark brown - 5.5 m. Whitemud Fm: Shale, brownish-green (Sample 50) - 0.9 m; Silt, light gray, kaolinitic (?) - 0.1 m. | Shale, light, greenish-brown, 0.8 m; Shale, greenish-brown, silty, 0.5 m; Shale, dull brownish-green, slightly silty, plastic, 3 m. Total 15 m thick. Clay beds rank no higher than face brick clays. |  |  | Ceramic tests #50 & 51 in Crockford | Scafe 1991 (ECO 7), Crockford 1951 (REP 61) |  |  | 2 | 4 | 72E/09
-12295628.5 | 6379585.3 | 1245 | 1029 | T18829 | Eagle Butte NW (Loc. 18) |  | -110.45351 | 49.613368 | 8 | 4 | 4 | SW |  | Clay-Brick |  | Face brick | Outcrop | Terrigenous | Showing |  |  | Poor | Upper Cretaceous | Whitemud Formation | Clay, silt, shale, sandstone | Soil - gravel, 12.2 m; clay, light gray, with greenish cast (Sample 47), 0.6 m; silt, pale gray, slightly clayey (Sample 48), 0.9 m; shale, gray, greenish cast, plastic (Sample 49), 0.6 m; sandstone, fine-grained, silty, rusty, streaks,inclusions, 2.1 m. | Clay, greenish-brown, silty, sandy, base concealed - 0.2 m. Total thickness - 16.7 m. These clays are useful for face brick only. The thickness of the overburden is enough to discourage development. |  |  | Ceramic tests #47-49 in Crockford | Scafe 1991 (ECO 7), Crockford 1951 (REP 61) |  |  | 2 | 4 | 72E/09
-12294903.8 | 6378859.4 | 1246 | 1025 | T17792 | Eagle Butte NW (Loc. 20) |  | -110.447 | 49.609143 | 7 | 4 | 4 | NW |  | Clay-Brick |  | Structural products | Outcrop | Terrigenous | Test |  |  | Poor | Upper Cretaceous | Whitemud Formation | Sandstone, shale, silt | Frenchman Formation: Sandstone, rusty brown - 3.2 m. Battle Formation: Shale, dark brown, bentonitic - 3 m. Whitemud Formation: Silt, pale yellowish-gray, clay streaks - 0.2 m; Shale, brownish-green to greenish-grey (Sample 52) - 0.8 m. | Silt, as above (Sample 53) - 0.8 m; Shale, green, plastic (Sample 54) - 2.2 m; Base concealed. Total thickness 10.1 m. The shales sampled are below the usual quality of Whitemud clays. |  |  | Ceramic tests #52-54 in Crockford | Scafe 1991 (ECO 7), Crockford 1951 (REP 61) |  |  | 35 | 14 | 72E/09
-12250310.3 | 6387643.0 | 1247 | 1007 | T9950 | Battle Creek (Loc. 2) | Provincial Park | -110.04641 | 49.660246 | 8 | 1 | 4 | SW |  | Clay-Brick |  | Pressed brick, face brick and tile | Outcrop | Terrigenous | Showing |  |  | Good | Upper Cretaceous | Whitemud Formation | Silt, clay, sandtone | Outcrop occurs at the face of a low slope, overburden relatively thin. It appears that a large amount of clay is readily available here. Total thickness of 5.7 m described and sampled. |  |  |  | Ceramic tests #4 - 7 in Crockford | Scafe 1991 (ECO 7), Crockford 1951 (REP 61) |  |  | 23 | 5 | 72E/09
-12286136.3 | 6386396.3 | 1248 | 1021 | T15500 | Fly lake (Loc. 10) |  | -110.36824 | 49.652996 | 8 | 3 | 4 | NE |  | Clay-Brick |  | Face brick, sewer pipe and flue lining, structural products | Outcrop | Terrigenous | Showing |  |  | Good | Upper Cretaceous | Whitemud Formation | Clay, shale, sandstone | The Whitemud beds have an aggregate thickness of 7.8 m, and all appear to be high quality clays. The ratio of overburden to clay (1:1) is favourable and the outcrop is readily accessible and would require a minimum of road-building to reach it by truck. | Total thickness 14.9 m. |  |  | Ceramic tests #18, 19 & 22 in Crockford | Scafe 1991 (ECO 7), Crockford 1951 (REP 61) |  |  | 17 | 16 | 72E/09
-12255995.4 | 6365146.9 | 1250 | 1005 | T7766 | Fox (Loc. 40) |  | -110.09748 | 49.529256 | 7 | 1 | 4 | SE |  | Clay-Brick |  | Brick, possibly stoneware | Drill hole | Terrigenous | Showing |  |  | Good | Upper Cretaceous | Whitemud Formation (reworked?) | Glacial drift, silt, clay | Lithology: Overburden - 1 m glacial drift, wash and boulders; silt, gray, white weathering (Sample 104) - 1.1 m; clay, grayish brown grading to yellowish green, gritty (Sample 105) - 0.8 m; sand - 0.1 m ; silt, gray, argillaceous (Sample 106) - 0.6 m; | Clay, green, plastic, 0.2 m; concealed, 1.2 m; silt, greyish-green, yellowish iron stain streaks, 1.6 m; clay, green, slightly silty, 0.5 m (bottom of hole). Total thickness, 7 m. Clays and silts appear to be reworked Whitemud beds. |  |  | Ceramic tests #104-108 in Crockford | Scafe 1991 (ECO 7), Crockford 1951 (REP 61) |  |  | 5 | 8 | 72E/09
-12250310.3 | 6390161.2 | 1251 | 1008 | T10482 | Graburn gap W (Loc. 4) |  | -110.04641 | 49.674887 | 8 | 1 | 4 | SW |  | Clay-Brick |  | Brick and tile if blended with underlying deposits | Outcrop | Terrigenous | Showing |  |  | Poor | Upper Cretaceous | Whitemud Formation | Shale, clay, sandstone | Total thickness of 19.7 m described and sampled. | Thick overburden (13.7 m) discourages development at this point. |  |  | Ceramic test #9 in Crockford | Scafe 1991 (ECO 7), Crockford 1951 (REP 61) |  |  | 26 | 5 | 72E/09
-12299297.6 | 6382646.0 | 1253 | 1030 | T20117 | Eagle Butte NW (Loc. 14) |  | -110.48647 | 49.63118 | 8 | 4 | 4 | SE |  | Clay-Brick |  | Structural products (and stoneware) | Outcrop | Terrigenous | Showing |  |  | Good | Upper Cretaceous | Whitemud Formation | Shale, sandstone | Total thickness - 11.2 m described and sampled. Good source of clay for stoneware and structural products. A favourable stripping ratio exists, large quantities should be available, and the outcropping is readily accessible. |  |  |  | Ceramic tests #36 & 38 in Crockford | Scafe 1991 (ECO 7), Crockford 1951 (REP 61) |  |  | 9 | 7 | 72E/09
-12289092.6 | 6379328.6 | 1256 | 1018 | T14060 | Medicine Lodge coulee E (Loc. 24) | Provincial Park | -110.394797 | 49.611874 | 8 | 3 | 4 | SE |  | Clay-Brick |  | Face brick and building tile | Outcrop | Terrigenous | Showing |  |  | Fair | Upper Cretaceous | Whitemud Formation | Sandstone, shale, clay | Total thickness 9.5 m - described and sampled. Overburden increases from zero to 60 feet. | The dark bvrown and black, highly refractory clay bed could be traced northwards for several hundred ft, and throughout that distance retains a fairly uniform thickness. Another bed of good quality clay is that underlying the refractory clay bed. |  |  | Ceramic tests #61 - 64 in Crockford. | Scafe 1991 (ECO 7), Crockford 1951 (REP 61) |  |  | 6 | 2 | 72E/09
-12289380.9 | 6379593.0 | 1257 | 1019 | T14428 | Medicine Lodge coulee E (Loc. 25) | Provincial Park | -110.397387 | 49.613413 | 8 | 3 | 4 | SE |  | Clay-Brick |  | Very good face brick | Outcrop | Terrigenous | Showing |  |  | Good | Upper Cretaceous | Whitemud Formation | Shale | The shales exposed are the face brick type. It is possible that a thick section of clays of this type is present here, but it is mostly covered. The overburden is not excessive. Total thickness 4.8 m - described and sampled. |  |  |  | Ceramic test #67 | Scafe 1991 (ECO 7), Crockford 1951 (REP 61) |  |  | 6 | 2 | 72E/09
-12291166.8 | 6374503.0 | 1260 | 1023 | T16852 | Eagle Butte (Loc. 35) |  | -110.41343 | 49.583777 | 7 | 4 | 4 | SE |  | Clay-Brick |  | Possibly brick tile and structural products | Outcrop | Terrigenous | Prospect |  |  | Good | Upper Cretaceous | Whitemud Formation | Shale, clay | This is one of the most promising clay deposits uncovered during the survey, and certainly the most favourable in most respects in Medicine Lodge coulee. The clays in some beds are a good grade, being suitable for stoneware. | The overburden is 5 m at this place, and becomes thinner to the southwest away from the face of the exposure. A very large quantity of clay should be available here. Beds of lesser quality clay could possibly be used for structural products. |  |  | Ceramic tests #87, 88, 90, 92 in Crockford | Scafe 1991 (ECO 7), Crockford 1951 (REP 61) |  |  | 25 | 1 | 72E/09
-12281103.5 | 6377631.2 | 1263 | 1017 | T13585 | Medicine Lodge coulee E (Loc. 36 & Loc. 37) |  | -110.32303 | 49.601993 | 7 | 3 | 4 | SE |  | Clay-Brick |  | Possibly structural products if 93 and 94 blended together | Drill hole | Terrigenous | Test |  |  | Good | Paleocene | Ravenscrag Formation | Clay | Lithology (Loc. 36): Overburden soil and wash - 1.8 m; clay, light buff and gray, base concealed (Sample 93) - 0.6 m. Loc. 37:- Soil and gravel, not measured; clay, silty, reworked 0.8 m; silt, white-weathering (Sample 94) - 0.5 m. | Clay, greenish, silty - 0.3 m; silt, base concealed - 0.3 m. Total thickness 1.9 m. The clays in both localities appear to be low grade. |  |  | Ceramic test #93 & 94 in Crockford | Scafe 1991 (ECO 7), Crockford 1951 (REP 61) |  |  | 34 | 8 | 72E/09
-12287384.2 | 6378227.3 | 1264 | 1016 | T13379 | Medicine Lodge coulee E (Loc. 30) |  | -110.37945 | 49.605463 | 7 | 3 | 4 | NW |  | Clay-Brick |  | Possibly dry pressed brick | Outcrop | Terrigenous | Test |  |  | Poor | Upper Cretaceous | Whitemud Formation | Soil, drift, shale, clay | Overburden 12 m. Battle Fm: Shale, dark gray to brownish, tuff bands, 6.7 m. Whitemud Fm: Clay, pale gray, plastic, silty, 0.5 m; silt, pale gray, kaolinitic, slightly clayey, 0.7 m; clay, brownish-green, slightly silty, plastic, 1.7 m; base concealed. | Total thickness - 21.8 m. Sample 77 is a channel sample of Whitemud bed in the section. The overburden in this section totals 18.7 m which probably would prohibit development even if the clays had a higher quality. |  |  | Ceramic test #77 in Crockford | Scafe 1991 (ECO 7), Crockford 1951 (REP 61) |  |  | 32 | 11 | 72E/09
-12287000.1 | 6377140.2 | 1265 | 1015 | T13234 | Medicine Lodge coulee E (Loc. 31) |  | -110.376 | 49.599134 | 7 | 3 | 4 | SE |  | Clay-Brick |  | Structural products | Outcrop | Terrigenous | Showing |  |  | Fair | Upper Cretaceous | Whitemud Formation | Sandstone, shale, silt | Frenchman Fm: Sandstone, yellow-brown, 0.3 m. Battle Fm: Concealed, 1.7 m; shale, dark gray, 0.6 m. Whitemud Fm: Silt, pale gray, white weathering, grades into sandstone below, 1.4 m; sandstone, gray, partly concealed, 1.5 m; shale, green, silty, 0.4 m. | Silt, whitish, kaolinitic (Sample 78), 0.5 m; shale, green, plastic, 0.2 m; concealed -0.7 m; shale, brownish-green, slightly silty, 0.3 m; silt, pale gray, base concealed 0.2 m. Total thickness 7.6 m. These clays do not appear to possess a high quality. |  |  | Ceramic test #78 in Crockford | Scafe 1991 (ECO 7), Crockford 1951 (REP 61) |  |  | 32 | 2 | 72E/09
-12255994.3 | 6365772.9 | 1266 | 1006 | T9241 | Fox (Loc. 41) |  | -110.09747 | 49.532906 | 7 | 1 | 4 | NE |  | Clay-Brick |  | Building brick and tile | Drill hole | Terrigenous | Showing |  |  | Good | Upper Cretaceous | Whitemud Formation (reworked?) | Glacial drift, silt, clay | Beds appear to be reworked Whitemud Formation from source farther up hillside. Lithology: Glacial drift, wash and boulders - 1 m; silt, grayish green, whitish weathering (Sample 109) - 0.4 m. | Clay, green and greenish-brown, silty streaks, variable plasticity (Sample 110) - 1.4 m; clay, green, mottled, plastic, grading into silty clay (Sample 111) - 0.5 m; silt as above (Sample 112) - 0.3 m, bottom of hole. Total thickness 3.6 m. |  |  | Ceramic tests #109 & #111 in Crockford | Scafe 1991 (ECO 7), Crockford 1951 (REP 61) |  |  | 5 | 9 | 72E/09
-12288656.5 | 6377597.1 | 1269 | 1011 | T12034 | Medicine Lodge coulee (Loc. 29) |  | -110.39088 | 49.601794 | 7 | 3 | 4 | SE |  | Clay-Brick |  | Possibly for dry pressed bricks | Outcrop | Terrigenous | Test |  |  | Good | Upper Cretaceous | Whitemud and Eastend formations | Shale, silt, sandstone | Shales and and sandstones. The clays in this section are well exposed and are very conspicuous. | Lithological descriptions available in report. |  |  | Ceramic tests #74, 75 & 76 in Crockford | Scafe 1991 (ECO 7), Crockford 1951 (REP 61) |  |  | 31 | 8 | 72E/09
-12274782.8 | 6370745.1 | 1270 | 1010 | T10975 | Thelma Creek (Loc. 38) |  | -110.26625 | 49.561886 | 7 | 2 | 4 | NW |  | Clay-Brick |  | Face brick and tile, structural products, possibly sewer pipe | Outcrop | Terrigenous | Showing |  |  | Good | Upper Cretaceous | Whitemud Formation | Clay | This locality has good clays and good conditions for recovering them. The clays are stoneware and brick type. Stripping ratio is 1:1 and the outcrop is accessible by road. The terrain is flat therefore the overburden should have a fairly constant depth. | Samples 96 - 100. Total thickness 11.3 m. |  |  | Ceramic tests # 97, 99 & 100 in Crockford | Scafe 1991 (ECO 7), Crockford 1951 (REP 61) |  |  | 18 | 11 | 72E/09
-12292411.4 | 6375111.7 | 1274 | 1024 | T17349 | Eagle Butte S (Loc. 33) |  | -110.42461 | 49.587322 | 7 | 4 | 4 | SW |  | Clay-Brick |  | Dry pressed brick; possibly stoneware if blended | Outcrop | Terrigenous | Showing |  |  | Poor | Upper Cretaceous | Whitemud Formation | Soil, shale, bentonite, clay, sandstone | Battle Fm.: Shale, dark brown - 1.2 m; Bentonite, impure - 0.1 m ; Shale, dark grayish-brown, bentonitic - 0.7 m; Sandstone, with numerous clay particles - .01 m ; Shale, brownish-green, silty - 0.5 m; Shale, grayish-brown - 3.7 m. | Whitemud Fm: Clay, pale gray to greenish, yellow stains - 1 m ; Shale, dark brown to black, brittle, silty - 0.9 m; Clay, brownish-green, plastic - 0.1 m ; Clay, pale grey, silty, base concealed. Total thickness 9.1 m. Clays are of low quality. |  |  | Ceramic tests #80 & 81 in Crockford | Scafe 1991 (ECO 7), Crockford 1951 (REP 61) |  |  | 25 | 6 | 72E/09
-12278591.0 | 6384527.7 | 1276 | 1020 | T14999 | Elkwater lake S (Loc. 7) | Provincial Park | -110.30046 | 49.642127 | 8 | 3 | 4 | SE |  | Clay-Brick |  | Possibly face brick and quarry tile by dry press method | Road cut | Terrigenous | Showing |  |  | Good | Paleocene | Ravenscrag Formation | Clay, conglomerate, sandstone | Lithology: Soil - 0.6 m; Clays, pink, maroon, and green, plastic, silty in places (Sample 15) - 4 m; Concealed below. Total thickness 4.6 m Large quantities of clay may be easily obtained here, but quality is poor. |  |  |  | Ceramic test #15 in Crockford | Scafe 1991 (ECO 7), Crockford 1951 (REP 61) |  |  | 14 | 1 | 72E/09
-12291166.8 | 6373851.0 | 1277 | 1022 | T16543 | Eagle Butte (Loc. 34) |  | -110.41343 | 49.57998 | 7 | 4 | 4 | NE |  | Clay-Brick |  | Possibly structural products and dry pressed bricks | Outcrop | Terrigenous | Test |  |  | Good | Upper Cretaceous | Whitemud Formation | Clay | Only the upper part of the Whitemud formation is exposed here. Though these clays have a relatively light overburden, their distance from processing plants in Medicine Hat makes their utilization doubtful. Total thickness of 5 m described and sampled. |  |  |  | Ceramic tests #82 & 83 in Crockford | Scafe 1991 (ECO 7), Crockford 1951 (REP 61) |  |  | 24 | 16 | 72E/09
-12289272.1 | 6378853.9 | 1279 | 1012 | T12405 | Medicine Lodge coulee (Loc. 26) |  | -110.39641 | 49.609111 | 7 | 3 | 4 | NE |  | Clay-Brick |  | Face brick, possibly sewer pipe and flue lining | Outcrop | Terrigenous | Showing |  |  | Poor | Upper Cretaceous | Whitemud Formation | Sandstone, shale | Beds show up prominently on both sides of Medicine Lodge coulee. Highly kaolinitic sands. Along most of the east side of the coulee the overburden is too thick. Total thickness: 16 m. Frenchman Fm: Sandstone, yellowish-brown, friable, 7.6 m. | Battle Fm: Shale, brown, clayey, plastic, 0.7 m. Whitemud Fm: Shales, gray, 3.4 m; clay, gritty, kaolinitic (?), 0.9 m; shales, bentonitic (1.6 m) and kaolinitic (0.3 m); sandstone, kaolinitic (?), 1.1 m ; shale, gray-green, clayey, 0.2 m. |  |  | Ceramic tests #68 & 69 in Crockford | Scafe 1991 (ECO 7), Crockford 1951 (REP 61) |  |  | 31 | 15 | 72E/09
-12288653.2 | 6378853.6 | 1280 | 1013 | T12628 | Medicine Lodge coulee E (Loc. 27) |  | -110.39085 | 49.609109 | 7 | 3 | 4 | NE |  | Clay-Brick |  | Face brick, but colour is unique; possible stoneware and flue lining | Outcrop | Terrigenous | Showing |  |  | Poor | Upper Cretaceous | Whitemud Formation | Shale, clay, kaolinitic shale | Some of the best clays occur on the sides of Medicine Lodge coulee. Though there is a thick overburden in this section, it becomes less to the south and north. thickness of 19 m described and sampled. |  |  |  | Ceramic test #71 in Crockford | Scafe 1991 (ECO 7), Crockford 1951 (REP 61) |  |  | 31 | 16 | 72E/09
-12288653.2 | 6378853.6 | 1281 | 1014 | T12985 | Medicine Lodge Coulee E (Loc. 28) |  | -110.39085 | 49.609109 | 7 | 3 | 4 | NE |  | Clay-Brick |  | Face brick, but colour is unique; possible stoneware and flue lining | Outcrop | Terrigenous | Showing |  |  | Poor | Upper Cretaceous | Whitemud Formation | Shale, clay, silt | The clays in this exposure are somewhat lower in quality than most Whitemud clays sampled. Some of the individual beds, or smaller groups of beds, might be worthy of further attention. Total thickness 12.2 m - described and sampled. |  |  |  | Ceramic test #72 in Crockford | Scafe 1991 (ECO 7), Crockford 1951 (REP 61) |  |  | 31 | 16 | 72E/09
-12259121.3 | 6391406.7 | 1285 | 1009 | T10691 | Graburn gap W (Loc. 5) |  | -110.12556 | 49.682127 | 8 | 1 | 4 | NE |  | Clay-Brick |  | Face brick and tile | Outcrop | Terrigenous | Showing |  |  | Good | Upper Cretaceous | Eastend Formation | Clay, shale, sandstone | Section occurs near top of Eastend Formation. Some of the clays from this formation are suitable for face brick and tile. Total thickness 3.2 m - described and sampled. |  |  |  | Ceramic tests #12 & 13 in Crockford | Scafe 1991 (ECO 7), Crockford 1951 (REP 61) |  |  | 30 | 15 | 72E/09
-12294397.4 | 6379353.7 | 1286 | 1026 | T18081 | Eagle Butte NW (Loc. 21) |  | -110.442451 | 49.61202 | 8 | 4 | 4 | SE |  | Clay-Brick |  | Possibly quarry tiles and structural products | Slump block (?) | Terrigenous | Test |  |  | Poor | Upper Cretaceous | Whitemud Formation | Soil | The Whitemud clays sampled did not prove to be high quality. The thick overburden discourages further prospecting. The position of the outcrop strongly suggests that it is part of a slump block. The strata have retained their horizontality. | Lithological descriptions available in report. |  |  | Ceramic tests #55 & 56 in Crockford | Scafe 1991 (ECO 7), Crockford 1951 (REP 61) |  |  | 2 | 2 | 72E/09
-12294465.5 | 6379360.2 | 1287 | 1027 | T18313 | Eagle Butte NW (Loc. 22) |  | -110.443063 | 49.612058 | 8 | 4 | 4 | SE |  | Clay-Brick |  | Possibly quarry tiles and structural products | Slump block (?) | Terrigenous | Test |  |  | Fair | Upper Cretaceous | Whitemud Formation | Clay, shale, sandstone | The clays are suitable for structural materials only. The overburden increases rapidly to a maximum of about 6 m. This outcrop is probably part of a slump block. |  |  |  | Ceramic tests # 57 & 58 in Crockford | Scafe 1991 (ECO 7), Crockford 1951 (REP 61) |  |  | 2 | 2 | 72E/09
-12568251.0 | 6380406.2 | 1293 | 1049 | T28611 | Junction of Oldman (Belly) and St.Mary Rivers | Indian Reserve | -112.90252 | 49.618146 | 8 | 22 | 4 | SE |  | Clay-Brick |  | Common and dry-pressed brick | Outcrop | Terrigenous | Showing |  |  | Good | Upper Cretaceous | Belly River Group | Sand, gravel, shale, coal | Several sample sites taken, several useful for common bricks. | Sample 1 864: Contains soluble salts (need to be counteracted by using barium carbonate or chloride to be used for face brick). Clay could be used for dry-pressed brick if well ground and slowly burned. Worth trying for fireproofing manufacture. |  |  | Ceramic tests # 1863, 1864, 1871,1874 in Ries (1914) | Scafe 1991 (ECO 7) |  | Ries (1914), p. 20-23, summary table | 3 | 7 | 82H/10
-12563199.4 | 6392936.2 | 1294 | 1050 | T29033 | Oldman River, Lethbridge |  | -112.85714 | 49.691016 | 8 | 22 | 4 | NE |  | Clay-Brick |  | Common brick | Outcrop | Terrigenous | Showing |  |  | Poor | Upper Cretaceous | Belly River Group | Shale | Shale (Sample 1666), carbonaceous and gritty but mixes up to a very plastic mass. Moderate firing range and good colour. It is well worth using and is far superior to the surface clay used for making common brick at Lethbridge. |  |  |  | Ceramic test #1666 in Ries & Keele (1912) | Scafe 1991 (ECO 7) |  | Ries and Keel (1912), p. 59, 60, summary table | 36 | 10 | 82H/10
-12552708.6 | 6356960.3 | 1386 | 1046 | T27836 | Lethbridge |  | -112.7629 | 49.4815 | 6 | 21 | 4 | SW |  | Clay-Brick |  | Little value | Outcrop | Terrigenous | Test |  |  | Good | Upper Cretaceous | Belly River Group | Clay | Surface clay used in 1910 for making common brick. Made very porous brick. |  |  |  | Ceramic test #1667 in Ries & Keele (1912) | Scafe 1991 (ECO 7) |  | Ries and Keele (1912), p. 59, 60, summary table | 22 | 4 | 82H/07
-12390451.5 | 6299000.47 | 1410 | 1038 | T25362 | Eastern Milk River Valley |  | -111.30532 | 49.14206 | 2 | 10 | 4 | NE |  | Clay-Brick |  | Brick, needs grog to improve drying | Outcrop | Terrigenous | Showing |  |  | Good | Upper Cretaceous | Pakowki Formation | Shale | Shale, dusky yellowish brown, minor silt in places, gypsum crystals on surface, moderate brown stain on joints - 15 m. |  | Mineral analysis (Scafe, 1991): Sample "DS 77-80-1" (%): Kao. 25, Ill. 45, Sme. 30, Feld. minor, Gyp. major. | Chemical analysis (Scafe, 1980). | Ceramic test in Scafe (1980), p. 48 | Scafe 1991 (ECO 7), Scafe 1980 (ESN 1980-A) |  |  | 20 | 10 | 72E/03
-12464371.0 | 6312138.1 | 1411 | 1039 | T25803 | Eastern Milk River Valley |  | -111.96935 | 49.219205 | 3 | 15 | 4 | SW |  | Clay-Brick |  | Brick | Outcrop | Terrigenous | Showing |  |  | Good | Upper Cretaceous | Pakowki Formation | Shale | Shale, olive gray, sandy, moderate brown stain on joints 3 - 7 m. |  | Mineral analysis (Scafe, 1991): Sample "DS 77-75-1" (%): Kao. 20, Ill. 40, Sme. 40, Cal.-Dol. major, Feld. major. |  | Ceramic test in Scafe (1980), p. 50 | Scafe 1991 (ECO 7), Scafe 1980 (ESN 1980-A) |  |  | 21 | 3 | 72E/04
-12491005.3 | 6290144.6 | 1412 | 1043 | T26972 | Milk River |  | -112.20861 | 49.08999 | 2 | 17 | 4 | SW |  | Clay-Brick |  | Brick, dry press | Outcrop | Terrigenous | Showing |  |  |  | Upper Cretaceous | Belly River Group | Mudstone | Mudstone, light olive gray, massive, moderate brown stain on joints, noncalcareous, a few carbon impressions - about 3 m. |  | Mineral analysis (Scafe, 1991): Sample "DS 77-76-1" (%): Kao. 20, Ill. 40, Sme. 25, Chl. 15. |  | Ceramic test in Scafe (1980), p. 56 | Scafe 1991 (ECO 7), Scafe 1980 (ESN 1980-A) |  |  | 3 | 4 | 82H/01
-12548318.2 | 6284308.1 | 1413 | 1044 | T27346 | Del Bonita |  | -112.72346 | 49.055643 | 1 | 21 | 4 | NE |  | Clay-Brick |  | Brick, moderate firing range | Outcrop | Terrigenous | Showing |  |  |  | Upper Cretaceous | Bearpaw Formation | Shale | Shale, dusky yellowish brown, thin laminae, minor silt, noncalcareous, small gypsum crystals on surface, ironstone concretions, band of volcanic ash (?) - about 5 m. |  | Mineral analysis (Scafe, 1991): Sample "DS 77-78-1" (%): Kao. 20, Ill. 60, Sme. 20. |  | Ceramic test in Scafe (1980), p. 56 | Scafe 1991 (ECO 7), Scafe 1980 (ESN 1980-A) |  |  | 22 | 16 | 82H/02
-12549022.6 | 6293622.42 | 1414 | 1047 | T28017 | Milk River |  | -112.729788 | 49.110445 | 2 | 21 | 4 | NE |  | Clay-Brick |  | Possible brick | Outcrop | Terrigenous | Showing |  |  |  | Upper Cretaceous | Belly River Group | Shale | Shale, grayish olive, silty, medium laminae, noncalcareous - 5 m. Low firing shrinkage, short firing range. |  | Mineral analysis (Scafe, 1991): Sample "DS 77-77-1" (%): Kao. 15, Ill. 85, Cal.-Dol. major, Feld. minor. | Chemical analysis (Scafe, 1980). | Ceramic test in Scafe (1980) | Scafe 1991 (ECO 7), Scafe 1980 (ESN 1980-A) |  |  | 10 | 10 | 82H/02
-12424105.7 | 7801601.1 | 71 | 1242 | T95813 | Haight I (Shell road, Athabasca River intersect) |  | -111.60764 | 57.202403 | 94 | 10 | 4 | NW |  | Clay-Expandable |  | Expanded aggregate | Outcrop | Terrigenous | Showing |  |  |  | Lower Cretaceous | McMurray Formation | Clay | Clay, olive grey and greenish grey, massive nonsilty, noncalcareous. |  |  |  | Ceramic tests (Scafe, 1980) | Scafe 1991 (ECO 7), Scafe 1980 (ESN 1980-A) |  |  | 31 | 11 | 74E/04
-12281602.2 | 7105121.8 | 361 | 1233 | T72257 | Cabin Lake |  | -110.32751 | 53.655189 | 54 | 3 | 4 | NE |  | Clay-Expandable |  | Expanded aggregate | Outcrop | Terrigenous | Showing |  |  |  | Upper Cretaceous | Lea Park Formation | Shale | Shale, olive grey, moderate brown stain on laminae and joints, minor silt, noncalcareous. As above, minor slightly silty. As above, minor silt. As above, slightly silty. |  | Mineral analyses (Scafe, 1991): Sample "DS 78-101-1" (%): Kao. 25, Ill. 55, Sme. 20, Feld. minor, Gyp. major; Sample "DS 78-101-2": Kao. 30, Ill. 50, Sme. 20, Feld. minor, Gyp.minor; Sample "DS 78-101-3": Kao. 10, Ill. 60, Sme. 30, Cal.-Dol. minor. |  | Ceramic tests in Scafe (1978) | Scafe 1991 (ECO 7), Scafe 1978 (ESN 1978-A) |  |  | 11 | 16 | 73E/09
-12355549.5 | 7100373.4 | 374 | 1234 | T72100 | Derwent |  | -110.99179 | 53.629902 | 54 | 7 | 4 | SE |  | Clay-Expandable |  | Expanded aggregate | Outcrop | Terrigenous | Showing |  |  |  | Upper Cretaceous | Lea Park Formation | Mudstone | Mudstone, moderate olive brown, moderate brown stain on joints, slightly silty, 2 m. |  | Mineral analysis (Scafe, 1991): Sample "DS 78-100-1" (%): Kao. 20, Ill. 45, Sme. 35, Feld. major, Gyp. trace. |  | Ceramic test (Scafe, 1978) | Scafe 1991 (ECO 7), Scafe 1978 (ESN 1978-A) |  |  | 5 | 1 | 73E/10
-12622393.2 | 7088249.984 | 413 | 1232 | T136998 | Edmonton East |  | -113.388887 | 53.565271 | 53 | 23 | 4 | NW |  | Clay-Expandable |  | Coated aggregate | Outcrop | Terrigenous | Showing |  |  | Good | Upper Cretaceous | Edmonton Group | Shale | Bentonitic shale exposed in roof of coal seam at Black Diamond mine. Bloats well, wide vetrification range. Howevr, product contained a few unbloated particles that were too high in carbon. |  |  |  | Sample 17 (Matthews, 1952, p. 28) |  |  | Matthews (1952) | 7 | 12 | 83H/11
-12637329.2 | 7122428.3 | 434 | 1236 | T75744 | Namao |  | -113.52306 | 53.747225 | 55 | 24 | 4 | SE |  | Clay-Expandable |  | Expanded aggregate, synthetic aggregate | Outcrop | Terrigenous | Past producer |  |  |  | Upper Cretaceous | Wapiti Group | Shale | Shale, olive grey, slightly silty, noncalcareous, gradational lower contact, approx. 0.25 m. Shale, dusky yellowish brown, noncalcareous, ironstone nodules at contact with a siltstone above. |  |  |  | Ceramic tests (Scafe, 1991) | Scafe 1991 (ECO 7) |  |  | 17 | 1 | 83H/12
-12653286.9 | 7103909.6 | 438 | 1238 | T79853 | St. Albert |  | -113.66641 | 53.648735 | 54 | 25 | 4 | SE |  | Clay-Expandable |  | Expanded aggregate | Outcrop | Terrigenous | Past producer |  |  |  | Pleistocene |  | Clay | Glacial lacustrine clay, olive grey, slightly silty, calcareous. |  | Mineral analysis (Scafe, 1991): Sample "DS 75-34-1" (%): Kao. 15, Ill. 55, Sme. 20, Chl. 10, Cal.-Dol. minor, Feld. trace. |  | Ceramic test (Scafe, 1978) | Scafe 1991 (ECO 7), Scafe 1978 (ESN 1978-A) |  |  | 7 | 8 | 83H/12
-12647798.8 | 7094297.1 | 440 | 1237 | T80055 | NW Edmonton |  | -113.61711 | 53.597521 | 53 | 25 | 4 | NE |  | Clay-Expandable |  | Expanded aggregate | Outcrop | Terrigenous | Showing |  |  |  | Pleistocene |  | Clay | Clay, greyish olive, laminated, silty, 3 m. Clay, olive grey, massive, silty, calcareous, 1 m. |  |  |  | Ceramic tests (Scafe ,1978) | Scafe 1991 (ECO 7), Scafe 1978 (ESN 1978-A) |  |  | 21 | 16 | 83H/12
-12648848.6 | 7074228.9 | 511 | 1231 | T137279 | Edmonton Southwest |  | -113.62654 | 53.4904 | 52 | 25 | 4 | SE |  | Clay-Expandable |  | Coated lightweight aggregate | Bore holes | Terrigenous | Showing |  |  | Good | Pleistocene |  | Clay | Upper terrace clays. Good bloating properties, wide vetrification range. |  |  |  | Samples 7 to 12 (Matthews, 1952, p. 25) |  |  | Matthews (1952) | 16 | 7 | 83H/05
-12515714.9 | 7022368.2 | 557 | 1235 | T75890 | Dodds |  | -112.43058 | 53.212319 | 49 | 17 | 4 | SW |  | Clay-Expandable |  | Expanded aggregate | Outcrop | Terrigenous | Showing |  |  |  | Upper Cretaceous | Horseshoe Canyon Formation | Clay | Clay, brownish black, slightly silty, slightly laminated, 30 cm. |  | Mineral analysis (Scafe, 1991): Sample "DS 76-42-1" (%): Kao. 15, Ill. 25, Sme. 60, Feld. trace. | Chemical analysis (Scafe, 1978). | Ceramic test (Scafe, 1978) | Scafe 1991 (ECO 7), Scafe 1978 (ESN 1978-A) |  |  | 9 | 6 | 83H/01
-12604924.1 | 6982276.7 | 627 | 1221 | T136494 | Gwynne |  | -113.23196 | 52.996101 | 46 | 23 | 4 | SE |  | Clay-Expandable |  | Coated lightweight aggregate | Outcrop | Terrigenous | Showing |  |  | Good | Upper Cretaceous | Horseshoe Canyon Formation | Shale | The hydraulic head distribution and known compositional gradients indicate that brines with more than 40 000 mg/L calcium or 10 000 mg/L magnesium are absent in the probable brine areas. |  |  |  | Sample 27 and 28 (Matthews, 1952, p. 32, 33) |  |  | Matthews (1952) | 26 | 7 | 83A/14
-12527050.6 | 6688388.7 | 945 | 1228 | T60742 | Lehigh |  | -112.53241 | 51.377758 | 28 | 18 | 4 | SW |  | Clay-Expandable |  | Synthetic aggregate | Outcrop | Terrigenous | Showing |  |  |  | Upper Cretaceous | Horseshoe Canyon Formation | Shale | Shale, pale grey, sandy, approx. 3.6 m, overburden approx. 9 m. |  |  |  | Ceramic test in Crockford (1951), Locality 49 | Scafe 1991 (ECO 7), Crockford 1951 (REP 61) |  |  | 7 | 5 | 82P/07
-12588372.0 | 6664790.8 | 975 | 1229 | T61239 | Rockyford |  | -113.08327 | 51.24525 | 26 | 23 | 4 | SE |  | Clay-Expandable |  | Synthetic aggregate (?) | Outcrop | Terrigenous | Showing |  |  |  | Pleistocene |  | Clay | Clay, yellowish grey, nonsilty, calcareous "summer" varve. Clay, light olive grey, nonsilty, calcareous, "winter" varve. |  | Mineral analyses (Scafe, 1991): Sample "DS 77-84-1" (%): Kao. 15, Ill. 60, Sme. 20, Chl. 5, Cal.-Dol. major, Feld. minor; Sample "DS 77-84-2": Kao. 10, Ill. 35, Sme. 50, Chl. 5. |  | Ceramic tests in Scafe (1980) | Scafe 1991 (ECO 7), Scafe 1980 (ESN 1980-A) |  |  | 25 | 2 | 82P/03
-12466153.3 | 6544657.0 | 1108 | 1222 | T135444 | Brooks |  | -111.98536 | 50.564726 | 18 | 15 | 4 | SE |  | Clay-Expandable |  | Lightweight concrete aggregate | Outcrop | Terrigenous | Showing |  |  | Good | Upper Cretaceous | Bearpaw Formation | Shale | Shale is exposed for about 100 m, south of the railway, 6.5 km west of Brooks. A geological section of the exposure is as follows: Boulder clay - 2 to 2.5 m; Dark grey shale to water level of canal (Sample 57) - 3.5 m. |  |  |  | Sample 57 (Matthews, 1952. p. 45) In stationary furnace this shale proved to be excellent bloater with wide vitrification range |  |  | Matthews (1952) | 34 | 7 | 72L/12
-12397307.7 | 6514077.7 | 1167 | 1223 | T135957 | Kininvie |  | -111.36691 | 50.389913 | 16 | 10 | 4 | SE | Recent clay is exposed in the bottom of a dry lake bed. The northeast end of the dry lake bed is 12 km north of Alderson and the southwest end is 7 km east of Kininvie. The dry lake bed has an area of roughly 195 ha. | Clay-Expandable |  | Lightweight concrete aggregate | Outcrop | Terrigenous | Showing |  |  | Good | Recent |  | Clay | Composed of light grey, plastic, non-calcareous clay (Sample 61). Its bottom was not found in a 1 m auger hole. |  |  |  | Sample 61 (Matthews, 1952, p. 46) Excellent bloater with wide vitrification range |  |  | Matthews (1952) | 31 | 7 | 72L/06
-12493256.2 | 6523324.6 | 1169 | 1224 | T136326 | Eyremore |  | -112.22883 | 50.442843 | 17 | 17 | 4 | SE |  | Clay-Expandable |  | Coated lightweight aggregate | Outcrop | Terrigenous | Showing |  |  | Good | Upper Cretaceous | Bearpaw Formation | Boulder clay, shale, sandstone, coal | Large quantities stripped as overburden at the Eyremore strip mine. Boulder clay - 1 m ; Dark grey, thin-bedded, iron-stained shale (Sample 53) - 1 m; Dark compact grey shale (sample 52) - 2.5 m; Light grey, thin-bedded, bentonitic sandstone - 5 m. | Coal - 3 m. Lower 2.5 m bed high in carbon content. Overlying 1 m bed bloated well and has wide vitrification range. The shale gives a product containing considerable amount of thin, weak, platy material that is not well bloated. |  |  | Samples 52, 53 (Matthews, 1952, p. 42) |  |  | Matthews (1952) | 23 | 1 | 82I/08
-12390342.5 | 7903149.6 | 27 | 1287 | T98333 | Coffey Lake |  | -111.30434 | 57.693233 | 100 | 8 | 4 | SE |  | Clay-Stoneware/Refractory |  | Sewer pipe | Outcrop | Terrigenous | Showing |  |  |  | Lower Cretaceous | McMurray Formation | Clay | Clay, light red, mottled (Sample 189). |  |  |  | Ceramic test #189 (Ells, 1915) | Scafe 1991 (ECO 7) |  | Ells (1915) | 19 | 7 | 74E/11
-12430454.2 | 7821092.7 | 36 | 1295 | T102854 | Daphne |  | -111.66467 | 57.297126 | 96 | 11 | 4 | SE |  | Clay-Stoneware/Refractory |  | Stoneware | Outcrop | Terrigenous | Showing |  |  |  | Lower Cretaceous | McMurray Formation | Clay | Clay, light grey, slight reddish tinge (Sample 317). |  |  |  | Ceramic test #317 (Ells, 1915) | Scafe 1991 (ECO 7) |  | Ells (1915) | 2 | 1 | 74E/05
-12425914.6 | 7812095.4 | 39 | 1302 | T104723 | Mills |  | -111.62389 | 57.253432 | 95 | 10 | 4 | SW |  | Clay-Stoneware/Refractory |  | Stoneware, pottery | Outcrop | Terrigenous | Showing |  |  |  | Lower Cretaceous | McMurray Formation | Clay | Clay, light grey, overburden 3-6 m (Sample 319). |  |  |  | Ceramic test #319 (Ells, 1915) | Scafe 1991 (ECO 7) |  | Ells (1915) | 19 | 3 | 74E/05
-12434954.9 | 7819568.6 | 40 | 1294 | T101693 | Daphne |  | -111.7051 | 57.289728 | 95 | 11 | 4 | NW |  | Clay-Stoneware/Refractory |  | Stoneware | Outcrop | Terrigenous | Showing |  |  |  | Lower Cretaceous | McMurray Formation | Clay | Clay (Sample 316). |  |  |  | Ceramic test #316 (Ells, 1915) | Scafe 1991 (ECO 7) |  | Ells (1915) | 34 | 11 | 74E/05
-12434954.9 | 7818080.2 | 42 | 1293 | T102060 | Daphne |  | -111.7051 | 57.282502 | 95 | 11 | 4 | SW |  | Clay-Stoneware/Refractory |  | Sewer pipe, stoneware | Outcrop | Terrigenous | Showing |  |  |  | Lower Cretaceous | McMurray Formation | Clay | Clay, sandy (Sample 313). Clay, grey, soft (Sample 314). Clay, grey, soft, carbonaceous, about 4.8 m (Sample 315). |  |  |  | Ceramic tests #313, 314 & 315 (Ells, 1915) | Scafe 1991 (ECO 7) |  | Ells (1915) | 34 | 3 | 74E/05
-12427065.6 | 7858258.9 | 43 | 1296 | T102443 | Morrison |  | -111.63423 | 57.477068 | 98 | 11 | 4 | NE |  | Clay-Stoneware/Refractory |  | Low duty refractories | Outcrop | Terrigenous | Showing |  |  |  | Lower Cretaceous | McMurray Formation | Clay | Clay, grey, sandy, core AOP-58 220-225. |  |  | Chemical analysis (Scafe, 1977). | Ceramic test (Scafe, 1977) | Scafe 1991 (ECO 7), Scafe 1977 (ESN 1977-A) |  |  | 1 | 9 | 74E/05
-12424467.4 | 7763235.1 | 55 | 1288 | T98105 | Tar Island |  | -111.61089 | 57.015244 | 92 | 10 | 4 | NW |  | Clay-Stoneware/Refractory |  | Low duty refractories | Outcrop | Terrigenous | Showing |  |  |  | Lower Cretaceous | McMurray Formation | Clay | Clay, medium grey. |  |  |  | Ceramic test (Scafe, 1977) | Scafe 1991 (ECO 7), Scafe 1977 (ESN 1977-A) |  |  | 30 | 13 | 74E/04
-12422253.3 | 7760243.8 | 56 | 1286 | T94401 | Ruth Lake |  | -111.591 | 57.000612 | 92 | 10 | 4 | NE |  | Clay-Stoneware/Refractory |  | Low duty refractories | Outcrop | Terrigenous | Showing |  |  |  | Lower Cretaceous | McMurray Formation (Basal Clay) | Clay | Clay, medium olive grey, silty. |  |  |  | Ceramic test (Scafe, 1977) | Scafe 1991 (ECO 7), Scafe 1977 (ESN 1977-A) |  |  | 19 | 16 | 74E/04
-12424467.4 | 7764158.9 | 57 | 1290 | T99274 | Tar Island |  | -111.61089 | 57.019762 | 92 | 10 | 4 | SW |  | Clay-Stoneware/Refractory |  | Low duty refractories | Outcrop | Terrigenous | Showing |  |  |  | Lower Cretaceous | McMurray Formation | Clay | Clay, medium grey, minor silt. |  |  |  | Ceramic test (Scafe, 1977) | Scafe 1991 (ECO 7), Scafe 1977 (ESN 1977-A) |  |  | 31 | 4 | 74E/04
-12424467.4 | 7764713.1 | 58 | 1291 | T100502 | Tar Island |  | -111.61089 | 57.022472 | 92 | 10 | 4 | SW |  | Clay-Stoneware/Refractory |  | Stoneware | Outcrop | Terrigenous | Showing |  |  |  | Lower Cretaceous | McMurray Formation | Clay | Clay, medium olive grey, silty. |  |  |  | Ceramic test (Scafe, 1977) | Scafe 1991 (ECO 7), Scafe 1977 (ESN 1977-A) |  |  | 31 | 5 | 74E/04
-12424467.4 | 7764713.1 | 59 | 1292 | T100246 | Tar Island |  | -111.61089 | 57.022472 | 92 | 10 | 4 | SW |  | Clay-Stoneware/Refractory |  | Stoneware | Outcrop | Terrigenous | Showing |  |  |  | Lower Cretaceous | McMurray Formation | Clay | Clay, black, soft, minor silt. |  |  |  | Ceramic test (Scafe, 1977) | Scafe 1991 (ECO 7), Scafe 1977 (ESN 1977-A) |  |  | 31 | 5 | 74E/04
-12423729.4 | 7764714.0 | 60 | 1297 | T103898 | Tar Island |  | -111.60426 | 57.022476 | 92 | 10 | 4 | SW |  | Clay-Stoneware/Refractory |  | Low duty refractories | Outcrop | Terrigenous | Showing |  |  |  | Lower Cretaceous | McMurray Formation | Clay | Clay, olive grey, minor silt. |  |  |  | Ceramic test (Scafe, 1977) | Scafe 1991 (ECO 7), Scafe 1977 (ESN 1977-A) |  |  | 31 | 6 | 74E/04
-12423360.9 | 7765083.7 | 62 | 1289 | T99543 | Tar Island (Suncor pit) |  | -111.60095 | 57.024284 | 92 | 10 | 4 | SE |  | Clay-Stoneware/Refractory |  | Stoneware | Outcrop | Terrigenous | Showing |  |  |  | Lower Cretaceous | McMurray Formation | Clay | Clay, olive grey, slightly silty, noncalcareous, minor sand laminae with minor bitumen, approx. 2 m mineable oil sand below. |  | Mineral analyses (Scafe, 1991): Sample "DS 77-90-1" (%): Kao. 35, Ill. 65, Chl. trace, Rutile trace, Anetase trace; Sample "DS 77-90-2": Kao. 40, Ill. 60, Chl. trace, Rutile trace, Anetase trace. |  | Ceramic test (Scafe, 1980) | Scafe 1991 (ECO 7), Scafe 1980 (ESN 1980-A) |  |  | 31 | 7 | 74E/04
-12424467.4 | 7766191.7 | 63 | 1298 | T103643 | Tar Island |  | -111.61089 | 57.029701 | 92 | 10 | 4 | NW |  | Clay-Stoneware/Refractory |  | Low duty refractories | Outcrop | Terrigenous | Showing |  |  |  | Lower Cretaceous | McMurray Formation | Clay | Clay, very light grey, minor silt. |  |  | Chemical analyses (Scafe (1977). | Ceramic test (Scafe, 1977) | Scafe 1991 (ECO 7), Scafe 1977 (ESN 1977-A) |  |  | 31 | 13 | 74E/04
-12424467.4 | 7766191.7 | 64 | 1299 | T104243 | Tar Island |  | -111.61089 | 57.029701 | 92 | 10 | 4 | NW |  | Clay-Stoneware/Refractory |  | Low duty refractories | Outcrop | Terrigenous | Showing |  |  |  | Lower Cretaceous | McMurray Formation | Clay | Clay, olive grey, minor silt. |  |  |  | Ceramic test (Scafe, 1977) | Scafe 1991 (ECO 7), Scafe 1977 (ESN 1977-A) |  |  | 31 | 13 | 74E/04
-12425241.1 | 7766191.9 | 65 | 1303 | T104685 | Tar Island |  | -111.61784 | 57.029702 | 92 | 11 | 4 | NE |  | Clay-Stoneware/Refractory |  | Stoneware | Outcrop | Terrigenous | Showing |  |  |  | Lower Cretaceous | McMurray Formation | Clay | Clay, medium grey. |  |  |  | Ceramic test (Scafe, 1977) | Scafe 1991 (ECO 7), Scafe 1977 (ESN 1977-A) |  |  | 36 | 16 | 74E/04
-12420377.6 | 7785958.6 | 67 | 1300 | T138620 | Muskeg River |  | -111.57415 | 57.126209 | 94 | 10 | 4 | SE |  | Clay-Stoneware/Refractory |  | Refractories | Outcrop | Terrigenous | Showing |  |  |  | Lower Cretaceous | McMurray Formation | Clay | Light grey, fine-grained clay from south bank of Muskeg river at base of bituminous sand; the deposit is at least 3 m thick. It is a very fine-grained, plastic clay, which works up like a modelling clay. |  |  |  | Ells (1915), Sample 190 | Scafe 1991 (ECO 7), Halferdahl 1969 (ESR 1969-03) |  | Ells (1915); Keele (1915) | 5 | 7 | 74E/04
-12425163.2 | 7803889.2 | 68 | 1301 | T104184 | Haight I |  | -111.61714 | 57.213535 | 95 | 10 | 4 | SE |  | Clay-Stoneware/Refractory |  | Stoneware | Outcrop | Terrigenous | Showing |  |  | Poor | Lower Cretaceous | McMurray Formation | Clay | Clay, light grey, noncalcareous, approx. 1.8 m, overburden about 6 m (deposit 2). |  |  |  | Ceramic test "deposit 2" (Hume, 1924) | Scafe 1991 (ECO 7) |  | Hume (1924) | 6 | 7 | 74E/04
-12432688.4 | 7800493.689 | 80 | 1304 | T106557 | Fort MacKay |  | -111.68474 | 57.197014 | 94 | 11 | 4 | SW |  | Clay-Stoneware/Refractory |  | Low duty refractories | Outcrop | Terrigenous | Showing |  |  |  | Lower Cretaceous | McMurray Formation | Clay | Clay, green, core AOP-17 110-115. |  |  | Chemical analysis (Scafe, 1977). | Ceramic test (Scafe, 1977) | Scafe 1991 (ECO 7), Scafe 1977 (ESN 1977-A) |  |  | 34 | 6 | 74E/04
-12403190.9 | 7739126.8 | 91 | 1284 | T90824 | Athabasca River |  | -111.41976 | 56.897154 | 91 | 9 | 4 | NW |  | Clay-Stoneware/Refractory |  | Low duty refractories, stoneware, refractories | Outcrop | Terrigenous | Showing |  |  |  | Lower Cretaceous | McMurray Formation | Clay | "Basal clay" at mouth of McLean Creek. Clay, olive grey, massive, noncalcareous. Clay, olive grey, very silty, massive, noncalcareous. Clay, black, slightly silty, waxy, massive, coaly fragments. |  | Mineral analyses (Scafe, 1991): Sample "DS 77-89-1" (%): Kao. 55, Ill. 45, mix. major; Sample "DS 77-89-2": Kao. 40, Ill. 60, mix. major; Sample "DS 77-89-3": Kao. 100, mix. major; Sample "DS 77-89-4": Kao. 75, Ill. 25, mix. major. |  | Ceramic tests in Scafe (1980) | Scafe 1991 (ECO 7), Scafe 1980 (ESN 1980-A) |  | Ells (1926) | 17 | 11 | 74D/14
-12412155.5 | 7756923.5 | 98 | 1285 | T94652 | Strip Mine |  | -111.50029 | 56.984364 | 92 | 10 | 4 | NW |  | Clay-Stoneware/Refractory |  | Stoneware | Outcrop | Terrigenous | Showing |  |  |  | Lower Cretaceous | McMurray Formation (Basal Clay) | Clay | Clay, dark yellowish brown, minor laminations, minor silt, approx. 3 m. Clay, olive grey, thin laminations, minor silt, approx. 3 m. Clay, olive grey, minor silt, thin laminations, approx. 3 m. |  |  | Chemical analyses (Scafe, 1977). | Ceramic tests (Scafe, 1977) | Scafe 1991 (ECO 7), Scafe 1977 (ESN 1977-A) |  |  | 14 | 11 | 74D/13
-12598686.9 | 7111221.1 | 417 | 1276 | T75163 | Fort Saskatchewan |  | -113.17593 | 53.687648 | 54 | 22 | 4 | SE |  | Clay-Stoneware/Refractory |  | Stoneware | Outcrop | Terrigenous | Showing |  |  |  | Pleistocene |  | Clay | Clay, dark olive grey, massive, calcareous, 1 m. |  | Mineral analysis (Scafe, 1991): Sample "DS 75-35-1" (%): Kao. 20, Ill. 50, Sme. 25, Chl. 10, Cal.-Dol. major, Feld. trace, Gyp. minor. |  | Ceramic test (Scafe, 1978) | Scafe 1991 (ECO 7), Scafe 1978 (ESN 1978-A) |  |  | 28 | 2 | 83H/11
-12641714.1 | 7061536.5 | 509 | 1277 | T79482 | Ellerslie |  | -113.56245 | 53.42251 | 51 | 25 | 4 | NW |  | Clay-Stoneware/Refractory |  | Stoneware | Outcrop | Terrigenous | Showing |  |  |  | Pleistocene |  | Clay | Clay, light olive grey, massive, slightly silty, calcareous, 5 m. |  | Mineral analysis (Scafe, 1991): Sample "DS 75-37-1" (%): Kao. 20, Ill. 55, Sme. 25, Cal.-Dol. major, Feld. trace. |  | Ceramic test (Scafe, 1978) | Scafe 1991 (ECO 7), Scafe 1978 (ESN 1978-A) |  |  | 24 | 12 | 83H/05
-12505886.5 | 6723190.1 | 895 | 1270 | T57618 | Delia |  | -112.34229 | 51.572478 | 30 | 17 | 4 | NW |  | Clay-Stoneware/Refractory |  | Stoneware, sewer pipe | Outcrop | Terrigenous | Showing |  |  |  | Paleocene | Paskapoo Formation | Shale | Shale, light olive grey, minor silt, minor carbon, approx. 3.6 m. Shale, dusky yellowish brown, minor silt. Shale, dusky yellowish brown and dark olive grey, silty, breaks into < 1 cm tabular blocks. Shale, dark olive grey, minor silt. |  |  | Chemical analyses (Scafe, 1978). | Ceramic tests in Scafe (1978) | Scafe 1991 (ECO 7), Scafe 1978 (ESN 1978-A) |  |  | 16 | 11 | 82P/09
-12517766.5 | 6667032.7 | 938 | 1269 | T59689 | Western Monarch |  | -112.44901 | 51.257855 | 26 | 18 | 4 | SE |  | Clay-Stoneware/Refractory |  | Stoneware, pottery | Outcrop | Terrigenous | Showing |  |  |  | Upper Cretaceous | Scollard Formation | Shale | Shale, dusky yellowish brown and olive grey, interbedded, 5 m. |  | Mineral analysis (Scafe, 1991): Sample "DS 76-46-1" (%): Kao. 20, Ill. 10, Sme. 70. | Chemical analysis (Scafe, 1978). | Ceramic test in Scafe (1978) | Scafe 1991 (ECO 7), Scafe 1978 (ESN 1978-A) |  |  | 33 | 1 | 82P/08
-12312692.7 | 6440703.0 | 1217 | 1262 | T19929 | Coleridge |  | -110.6068 | 49.96781 | 12 | 5 | 4 | SE |  | Clay-Stoneware/Refractory |  | Prospect | Quarry | Terrigenous | Producer |  |  | Good | Upper Cretaceous | Belly River Group | Clay, shale, sandstone | A number of lens-shaped masses of clay shales and some sandstones, the whole forming a series of considerable thickness. A bank was opened on the spur of the ridge showing the following lithology: Clay (sample 1691). Clay (sample 1692) - 2 m. | In 1911 the Company worked a bed of brownish clay (sample 1754) which occurs farther in the bank and is used for making fireproofing. Dry-press clay (sample 1755) was being taken from the same opening. |  | Chemical analysis (Ries & KeeLe, ?): SiO2 74.25, Al2O3 14.29, Fe2O3 2.89, CaO 0.37, Na2O 1.19, K2O 2.52, L.O.I. 4.21. | Ceramic Tests #1693 in Ries & Keele (1912) and #1754 in Ries & Keele (1913) | Scafe 1991 (ECO 7) |  | Ries and Keele (1912), p. 69-73; Ries and Keele (1913) p. 29-32 | 3 | 7 | 72E/15
-12287685.8 | 6388577.7 | 1242 | 1256 | T23914 | Fly Lake (IXL Quarry 34) |  | -110.38216 | 49.665681 | 8 | 3 | 4 | NW |  | Clay-Stoneware/Refractory |  | Structural ware | Quarry | Terrigenous | Producer | Small |  | Good | Upper Cretaceous | Whitemud Formation | Sand | Kaolinitic sand unit, 2 to 3 m thick, has limited lateral extent. This quarry exposed the thickest occurrence of white kaolinitic sand in the Alberta Cypress Hills. |  |  |  | Ceramic test I-XL Quarry 34 (72E) in Scafe (1980) Samples 34E-Top, Bottom and Stock (Hamilton et al. (1988)), Tables 1 and 2 | Scafe 1991 (ECO7), Scafe 1980 (ESN 1980-A) |  | Hamilton, Scafe and Laidler (1988) | 20 | 11 | 72E/09
-12287685.8 | 6388577.7 | 1243 | 1261 | T19485 | I.XL Quarry 34 |  | -110.38216 | 49.665681 | 8 | 3 | 4 | NW |  | Clay-Stoneware/Refractory |  | Tile, sewer pipe, if blended | Outcrop | Terrigenous | Showing |  |  |  | Upper Cretaceous | Whitemud Formation | Sand | Clayey sand, pinkish gray, small pods and stringers of dusky yellowish brown slickensided material - 1 m; Clayey sand, white, dark slickensided material along joints - 1.5 m; Clayey sand, white, thin bedded - 7 m. |  | Mineral analyses (Scafe, 1991): Sample "DS 77-82-2" (%): Kao. 65, Ill. 15, Sme. 20; Sample "DS 77-82-3": Kao. 45, Ill. 55; Sample "DS 77-82-4": Kao. 20, Ill. 80, Feld. major. |  | Ceramic test I-XL (72E) in Scafe (1980) | Scafe 1991 (ECO 7), Scafe 1980 (ESN 1980-A) |  |  | 20 | 11 | 72E/09
-12286136.3 | 6386396.3 | 1249 | 1253 | T15727 | Fly Lake (Loc. 10) |  | -110.36824 | 49.652996 | 8 | 3 | 4 | NE |  | Clay-Stoneware/Refractory |  | High grade stoneware, terra cotta, artware, etc. | Outcrop | Terrigenous | Showing |  |  | Good | Upper Cretaceous | Whitemud Formation | Boulder clay, gravel, shale, clay | The Whitemud beds have an aggregate thickness of 7.8 m, and all appear to be high quality clays. The ratio of overburden to clay (1:1) is favourable and the outcrop is readily accessible and would require a minimum of road-building to reach it by truck. | Total thickness 14.9 m. |  |  | Ceramic tests #20 and 21 in Crockford | Scafe 1991 (ECO 7), Crockford 1951 (REP 61) |  |  | 17 | 16 | 72E/09
-12250310.3 | 6390161.2 | 1252 | 1246 | T10002 | Graburn gap (Loc. 4) |  | -110.04641 | 49.674887 | 8 | 1 | 4 | SW |  | Clay-Stoneware/Refractory |  | Stoneware, if blended with clay above | Outcrop | Terrigenous | Showing |  |  | Poor | Upper Cretaceous | Whitemud Formation | Shale | Total thickness of 19.7 m described and sampled. |  |  |  | Ceramic tests #10 & 11 in Crockford | Scafe 1991 (ECO 7), Crockford 1951 (REP 61) |  |  | 26 | 5 | 72E/09
-12299297.6 | 6382646.0 | 1254 | 1250 | T135249 | Eagle Butte (IXL Quarry 45) |  | -110.48647 | 49.63118 | 8 | 4 | 4 | SE |  | Clay-Stoneware/Refractory |  | Stoneware | Quarry | Terrigenous | Past producer | Small |  | Good | Upper Cretaceous | Whitemud Formation | Sandstone | Light grey and dark brown shale with 2 feet of pale grey sandstone at top. Total thickness 20 feet section. |  |  |  | Samples 35 to 38, Crockford, 1951, p. 61 | Scafe 1991 (ECO 7), Crockford 1951 (REP 61) |  | Hamilton, Scafe and Laidler (1988) | 9 | 7 | 72E/09
-12299297.6 | 6382646.0 | 1255 | 1260 | T19289 | Eagle Butte NW (Loc. 14) |  | -110.48647 | 49.63118 | 8 | 4 | 4 | SE |  | Clay-Stoneware/Refractory |  | Tender drying stoneware | Outcrop | Terrigenous | Past producer |  |  | Good | Upper Cretaceous | Whitemud Formation | Clay, shale, sandstone | Good source of stoneware clay. A favourable stripping ratio exists, large quantities should be available, and the outcropping is readily accessible. Total thickness 11.2 m - described and sampled. |  |  |  | Ceramic tests #35, 37 & 38 in Crockford | Scafe 1991 (ECO 7), Crockford 1951 (REP 61) |  |  | 9 | 7 | 72E/09
-12289322.9 | 6379521.7 | 1258 | 1252 | T14123 | Medicine Lodge coulee E (Loc. 24) | Provincial Park | -110.396866 | 49.612998 | 8 | 3 | 4 | SE |  | Clay-Stoneware/Refractory |  | Stoneware | Outcrop | Terrigenous | Showing |  |  | Fair | Upper Cretaceous | Whitemud Formation | Sandstone, shale, clay | Total thickness 9.5 m - described and sampled. | The dark bvrown and black, highly refractory clay bed could be traced northwards for several hundred ft, and throughout that distance retains a fairly uniform thickness. Another bed of good quality clay is that underlying the refractory clay bed. |  |  | Ceramic tests #65 & 66 in Crockford | Scafe 1991 (ECO 7), Crockford 1951 (REP 61) |  |  | 6 | 2 | 72E/09
-12247797.8 | 6385153.3 | 1259 | 1244 | T9642 | Graburn Creek (Loc. 1) | Provincial Park | -110.02384 | 49.645766 | 8 | 1 | 4 | SW |  | Clay-Stoneware/Refractory |  | Stoneware | Outcrop | Terrigenous | Showing |  |  | Poor | Upper Cretaceous | Whitemud Formation | Conglomerate, quartzite | This rock outcrop contains some of the better clays that were found. Overburden increases rapidly a short distance from the stream, limiting quantity of clay that could be economically recovered. Possibility that whole outcrop has slumped. | Total thickness of 3.4 m sampled and described. |  |  | Ceramic tests #1, 2 & 3 in Crockford | Scafe 1991 (ECO 7), Crockford 1951 (REP 61) |  |  | 13 | 5 | 72E/09
-12291166.8 | 6374503.0 | 1261 | 1257 | T17054 | Eagle Butte (Loc. 35) |  | -110.41343 | 49.583777 | 7 | 4 | 4 | SE |  | Clay-Stoneware/Refractory |  | Stoneware | Outcrop | Terrigenous | Showing |  |  | Good | Upper Cretaceous | Whitemud Formation | Clay, shale, sandstone | This is one of the most promising clay deposits uncovered during the survey, and certainly the most favourable in most respects in Medicine Lodge coulee. The clays in some beds are a good grade, being suitable for stoneware. | The overburden is 5 m at this place, and becomes thinner to the southwest away from the face of the exposure. A very large quantity of clay should be available here. Beds of lesser quality clay could possibly be used for structural products. |  |  | Ceramic tests #84, 85, 86 in Crockford | Scafe 1991 (ECO 7), Crockford 1951 (REP 61) |  |  | 25 | 1 | 72E/09
-12298677.5 | 6381399.4 | 1262 | 1259 | T18983 | Eagle Butte NW (Loc. 17) |  | -110.4809 | 49.623926 | 8 | 4 | 4 | NE |  | Clay-Stoneware/Refractory |  | Tender drying stoneware clay | Outcrop | Terrigenous | Showing |  |  | Poor | Upper Cretaceous | Whitemud Formation | Shale | Lithology: Shale, bright green, silty - 0.8 m; Shale, dark grayish-green - 0.8 m; Shale, light gray, white weathering (Sample 45) - 0.5 m; Shale, dark brownish-green, silty - 0.6 m; Shale, dark gray, blocky, base concealed 0.1 m. Total thickness - 2.7 m. | Sample 46 is a channel sample of the four bottom beds. Beds lie under considerable overburden, part of Battle shales. The clays belong to stoneware grade. Further prospecting in this vicinity is warranted, may uncover favourable stripping ratio. |  |  | Ceramic tests #45 & 46 in Crockford | Scafe 1991 (ECO 7), Crockford 1951 (REP 61) |  |  | 4 | 16 | 72E/09
-12255994.3 | 6365772.9 | 1267 | 1243 | T8831 | Fox (Loc. 41) |  | -110.09747 | 49.532906 | 7 | 1 | 4 | NE |  | Clay-Stoneware/Refractory |  | Stoneware | Drill hole | Terrigenous | Showing |  |  | Good | Upper Cretaceous | Whitemud Formation (reworked?) | Glacial drift, wash, boulders, clay | Beds appear to be reworked Whitemud Formation from source farther up hillside. Lithology: Glacial drift, wash and boulders - 1 m ; silt, grayish green, whitish weathering (Sample 109) - 0.4 m. | Clay, green and greenish-brown, silty streaks, variable plasticity (Sample 110) - 1.4 m; clay, green, mottled, plastic, grading into silty clay (Sample 111) - 0.5 m; silt as above (Sample 112) - 0.3 m; bottom of hole. Total thickness 3.6 m. |  |  | Ceramic tests #110 & 112 in Crockford (1951) | Scafe 1991 (ECO 7), Crockford 1951 (REP 61) |  |  | 5 | 9 | 72E/09
-12249201.6 | 6389969.07 | 1268 | 1245 | T8489 | Graburn gap (Loc. 3) |  | -110.03645 | 49.67377 | 8 | 1 | 4 | SE |  | Clay-Stoneware/Refractory |  | Semi-fireclay | Slumped outcrop | Terrigenous | Test |  |  | Poor | Upper Cretaceous | Whitemud Formation | Clay | Lithology: Clay, white and gray; clay, white, sandy and silty; shale, chocolate brown (Sample 8); clay, green, plastic. Thickness not measured either due to slumping or to thrusting of the continental ice sheet in glacial times. | At this locality the chocolate brown shale alone was sampled because it does not occur in outcrop at either of Localities 1 or 2. |  |  | Ceramic test #8 in Crockford | Scafe 1991 (ECO 7), Crockford 1951 (REP 61) |  |  | 26 | 2 | 72E/09
-12274782.8 | 6370745.1 | 1271 | 1248 | T11184 | Thelma Creek (Loc. 38) |  | -110.26625 | 49.561886 | 7 | 2 | 4 | NW |  | Clay-Stoneware/Refractory |  | Stoneware | Outcrop | Terrigenous | Showing |  |  | Good | Upper Cretaceous | Whitemud Formation | Clay | This locality has good clays and good conditions for recovering them. The clays are stoneware and brick type. Stripping ratio is 1:1 and the outcrop is accessible by road. The terrain is flat therefore the overburden should have a fairly constant depth. | Samples 96 - 100. Total thickness 11.3 m. |  |  | Ceramic tests #95, 96, 98 in Crockford | Scafe 1991 (ECO 7), Crockford 1951 (REP 61) |  |  | 18 | 11 | 72E/09
-12287996.4 | 6387642.3 | 1273 | 1255 | T16370 | Fly lake N (Loc. 11) |  | -110.38495 | 49.660242 | 8 | 3 | 4 | SW |  | Clay-Stoneware/Refractory |  | Stoneware | Outcrop | Terrigenous | Showing |  |  | Poor | Upper Cretaceous | Whitemud Formation | Sandstone, silt | The Whitemud beds appear to be mostly eroded at this place. The remaining clays appear to have a high quality, but the overburden appears to have a prohibitive thickness. | Total thickness 24.2 m. Samples and lithological descriptions completed. | Mineral analysis (Scafe, 1991): Sample "DS 77-82-1" (%): Sme. 100. |  | Ceramic tests #23 & 24 in Crockford | Scafe 1991 (ECO 7), Crockford 1951 (REP 61) |  |  | 20 | 5 | 72E/09
-12291250.2 | 6376096.318 | 1275 | 1258 | T17424 | Eagle Butte S (Loc. 32) |  | -110.414179 | 49.593056 | 7 | 4 | 4 | NE |  | Clay-Stoneware/Refractory |  | Stoneware | Slump block | Terrigenous | Test |  |  |  | Upper Cretaceous | Whitemud Formation | Clay | Clay, pale gray, white weathering, slumped thickness about 1.2 m (Sample 79). Slump block. The most promising clay stratum, that above, alone was sampled. The clay is a stoneware type so that prospecting to find the bed in place is quite warranted. |  |  |  | Ceramic test #79 in Crockford | Scafe 1991 (ECO 7), Crockford 1951 (REP 61) |  |  | 25 | 12 | 72E/09
-12290600.1 | 6387058.5 | 1278 | 1254 | T15938 | Fly lake (Loc. 12) |  | -110.408339 | 49.656847 | 8 | 3 | 4 | SW |  | Clay-Stoneware/Refractory |  | Stoneware | Outcrop | Terrigenous | Showing |  |  | Good | Upper Cretaceous | Whitemud Formation | Soil, gravel, shale, sand, clay | This locality offers one of the best prospects that was discovered in the survey. The clays have a stoneware grade. The overburden totalling 5 m is not excessive and the deposit lies close to one of the main roads to Medicine Hat. Total thickness 11.4 m. |  |  |  | Ceramic tests #28 & 29 in Crockford | Scafe 1991 (ECO 7), Crockford 1951 (REP 61) |  |  | 19 | 4 | 72E/09
-12288653.2 | 6378853.6 | 1282 | 1251 | T11440 | Medicine Lodge coulee E (Loc. 27) |  | -110.39085 | 49.609109 | 7 | 3 | 4 | NE |  | Clay-Stoneware/Refractory |  | Possibly stoneware and flue lining if blended | Outcrop | Terrigenous | Showing |  |  | Poor | Upper Cretaceous | Whitemud Formation | Shale, clay | Some of the best clays occur on the sides of Medicine Lodge coulee. Though there is a thick overburden in this section, it becomes less to the south and north. thickness of 19 m described and sampled. |  |  |  | Ceramic tests #70 & 71 in Crockford | Scafe 1991 (ECO 7), Crockford 1951 (REP 61) |  |  | 31 | 16 | 72E/09
-12264452.4 | 6367938.8 | 1283 | 1249 | T135055 | Cypress Hills (Quarry 66, IXL) |  | -110.17345 | 49.545532 | 7 | 2 | 4 | SE |  | Clay-Stoneware/Refractory |  | Stoneware | Quarry | Terrigenous | Producer | Small |  | Good | Upper Cretaceous | Whitemud Formation | Sand | 3.6 m light to medium grey clay with 0.6 m kaolinitic sand at base of Whitemud. | [6 empty] | Hamilton, Scafe and Laidler (1988) | 11 | 7 | 72E/09
-12274780.6 | 6370123.0 | 1284 | 1247 | T8399 | Thelma Creek (Loc. 39) |  | -110.26623 | 49.558261 | 7 | 2 | 4 | SW |  | Clay-Stoneware/Refractory |  | Fireclay, needs grog to prevent cracking | Outcrop | Terrigenous | Showing |  |  | Good | Upper Cretaceous | Whitemud Formation | Clay | This locality has good clays and good conditions for recovering them. Stripping ratio is 1:1 and the outcrop is accessible by road. The terrain is flat therefore the overburden should have a fairly constant depth. |  |  |  | Ceramic tests #101, 102 & 103 in Crockford | Scafe 1991 (ECO 7), Crockford 1951 (REP 61) |  |  | 18 | 6 | 72E/09
-12383331.6 | 7825944.4 | 35 | 981 | T93796 | Kearl Lake |  | -111.24136 | 57.320666 | 96 | 8 | 4 | NW |  | Clay/Shale |  | Little value | Outcrop | Terrigenous | Test |  |  |  | Lower Cretaceous | McMurray Formation | Clay | Clay, dark, lignite, core AOP-96 205-210. |  |  |  | Ceramic test (Scafe 1977) | Scafe 1991 (ECO 7), Scafe 1977 (ESN 1977-A) |  |  | 9 | 14 | 74E/06
-12425914.6 | 7812095.4 | 38 | 984 | T105156 | Mills |  | -111.62389 | 57.253432 | 95 | 10 | 4 | SW |  | Clay/Shale |  | No value | Outcrop | Terrigenous | Test |  |  |  | Lower Cretaceous | McMurray Formation | Clay | Clay, carbonaceous (Sample 320). |  |  |  | Ceramic test #320 (Ells, 1915) | Scafe 1991 (ECO 7) |  | Ells (1915) | 19 | 3 | 74E/05
-12401724.9 | 7761396.4 | 47 | 982 | T98945 | Tar Island |  | -111.40659 | 57.006251 | 92 | 9 | 4 | SE |  | Clay/Shale |  | Doubtful value | Outcrop | Terrigenous | Test |  |  |  | Lower Cretaceous | McMurray Formation | Clay | Clay, grey, carbonaceous (Sample 302). |  |  |  | Ceramic test #302 (Ells, 1915) |  |  | Ells (1915) | 29 | 1 | 74E/03
-12431213.4 | 7792295.5 | 76 | 985 | T105940 | Fort MacKay |  | -111.67149 | 57.157095 | 94 | 11 | 4 | NE |  | Clay/Shale |  | Little value | Outcrop | Terrigenous | Test |  |  |  | Lower Cretaceous | McMurray Formation | Clay, lignite | Clay, dark, lignite, core AOP-90 220-225. |  |  |  | Ceramic test (Scafe, 1977) | Scafe 1991 (ECO 7), Scafe 1977 (ESN 1977-A) |  |  | 15 | 9 | 74E/04
-12443523.1 | 7774771.1 | 77 | 983 | T98688 | MacKay River |  | -111.78207 | 57.071619 | 93 | 12 | 4 | NE |  | Clay/Shale |  | No value | Outcrop | Terrigenous | Test |  |  |  | Lower Cretaceous | McMurray Formation | Clay | Clay (Sample 310). |  |  |  | Ceramic test #310 (Ells, 1915) | Scafe 1991 (ECO 7) |  | Ells (1915) | 13 | 9 | 74E/04
-12402452.9 | 7738390.6 | 88 | 979 | T92213 | MeLean Creek |  | -111.41313 | 56.893542 | 91 | 9 | 4 | SE |  | Clay/Shale |  | No value | Outcrop | Terrigenous | Test |  |  |  | Lower Cretaceous | McMurray Formation | Clay | Clay, dark grey, laminated, noncalcareous, 2.8 m. |  |  |  | Ceramic test (Hume, 1924) | Scafe 1991 (ECO 7) |  | Hume (1924) | 17 | 7 | 74D/14
-12403190.9 | 7739126.8 | 90 | 980 | T94063 | McLean Creek |  | -111.41976 | 56.897154 | 91 | 9 | 4 | NW |  | Clay/Shale |  | No value | Outcrop | Terrigenous | Test |  |  |  | Lower Cretaceous | McMurray Formation (Basal Clay) | Clay | Clay, olive grey, massive, noncalcareous, slightly silty. |  |  | Chemical analyses (Scafe, 1980). | Ceramic test (Scafe, 1980) | Scafe 1991 (ECO 7), Scafe 1980 (ESN 1980-A) |  |  | 17 | 11 | 74D/14
-12398763.8 | 7699169.1 | 122 | 978 | T92474 | Fort McMurray |  | -111.37999 | 56.700603 | 89 | 9 | 4 | SW |  | Clay/Shale |  | Little value | Outcrop | Terrigenous | Test |  |  |  | Lower Cretaceous | Clearwater Formation | Clay | Clay, olive black, massive, minor grit, iron stain, gypsum crystals, approx. 6 m. |  |  |  | Ceramic test in Scafe (1977) | Scafe 1991 (ECO 7), Scafe 1977 (ESN 1977-A) |  |  | 9 | 3 | 74D/11
-12400623.9 | 7701004.0 | 124 | 977 | T90183 | Fort McMurray |  | -111.3967 | 56.709651 | 89 | 9 | 4 | NE |  | Clay/Shale |  | Doubtful value | Outcrop | Terrigenous | Test |  |  |  | Lower Cretaceous | McMurray Formation | Clay | Clay, dark grey, calcareous (Sample 2). |  |  |  | Ceramic test #2 in Halferdahl (1969) | Scafe 1991 (ECO 7) |  | Halferdahl (1969) | 8 | 15 | 74D/11
-12549826.5 | 7128355.6 | 307 | 946 | T76440 | Lamont |  | -112.73701 | 53.7787 | 55 | 19 | 4 | SE |  | Clay/Shale |  | Little value | Outcrop | Terrigenous | Test |  |  |  | Upper Cretaceous | Belly River Group | Shale | Shale, olive grey, slightly calcareous, alligator weathering, approx. 1.1 m. Shale, dark yellowish brown, abundant organic fragments on laminae, noncalcareous, alligator weathering. |  |  |  | Ceramic tests (Scafe, 1991) | Scafe 1991 (ECO 7) |  |  | 27 | 2 | 83H/15
-12620278.4 | 7161243.051 | 320 | 949 | T77071 | Lily Lake |  | -113.36989 | 53.95291 | 57 | 23 | 4 | SW |  | Clay/Shale |  | No value | Outcrop | Terrigenous | Test |  |  |  | Upper Cretaceous | Wapiti Group | Shale, siltstone | Shale, olive grey, slightly silty, thin laminae, noncalcareous, some lenses of clayey siltstone, approx. 2 m. |  |  |  | Ceramic test (Scafe, 1991) | Scafe 1991 (ECO 7) |  |  | 28 | 4 | 83H/14
-12672499.5 | 7154656.3 | 329 | 951 | T77706 | Alcomdale |  | -113.839 | 53.918077 | 57 | 26 | 4 | NW |  | Clay/Shale |  | No value | Outcrop | Terrigenous | Test |  |  |  | Upper Cretaceous | Wapiti Group | Shale | Shale, olive grey, a few silt laminae and numerous carbon impressions near top, approx. 0.75 m, below 1.75 m till. |  |  |  | Ceramic test (Scafe, 1978) | Scafe 1991 (ECO 7), Scafe 1978 (ESN 1978-A) |  |  | 8 | 13 | 83H/13
-12595094.6 | 7110685.0 | 415 | 948 | T77374 | Partridge Hill |  | -113.14366 | 53.684796 | 54 | 22 | 4 | NW |  | Clay/Shale |  | No value | Outcrop | Terrigenous | Test |  |  |  | Pleistocene |  | Clay | Clay, olive grey, laminated, slightly silty. |  | Mineral analysis (Scafe, 1991): Sample "DS 75-36-1" (%): Kao. 20, Ill. 45, Sme. 30, Chl. 5, Gyp. trace. |  | Ceramic test (Scafe, 1978) | Scafe 1991 (ECO 7), Scafe 1978 (ESN 1978-A) |  |  | 23 | 13 | 83H/11
-12632296.5 | 7081223.7 | 418 | 950 | T78073 | Edmonton |  | -113.47785 | 53.527768 | 52 | 24 | 4 | SE |  | Clay/Shale |  | Doubtful value | Outcrop | Terrigenous | Test |  |  | Good | Upper Cretaceous | Horseshoe Canyon Formation | Shale | Shale, grey, calcareous (Sample 1658). Shale, grey, brownish streaks (Sample 1656). Shale, grey, brownish breaks, much fine grit (Sample 1657). |  |  |  | Ceramic tests #1656, 1657 & 1658 (Ries & Keele, 1912) | Scafe 1991 (ECO 7) |  | Ries and Keele (1912), p. 97-100 | 33 | 2 | 83H/11
-12558787.8 | 7003838.3 | 572 | 947 | T76217 | Dinant |  | -112.81751 | 53.11252 | 48 | 20 | 4 | SE |  | Clay/Shale |  | No value | Outcrop | Terrigenous | Test |  |  |  | Upper Cretaceous | Horseshoe Canyon Formation | Shale, lignite | Shale, hard, above lignite seam, south side of valley (Sample 1799). |  |  |  | Ceramic test #1799 (Ries & Keele, 1913) | Scafe 1991 (ECO 7) |  | Ries and Keele (1913), p. 59-60 | 2 | 7 | 83H/02
-12604926.4 | 6979573.5 | 624 | 927 | T71247 | Gwynne |  | -113.23198 | 52.981483 | 46 | 23 | 4 | SE |  | Clay/Shale |  | No value | Outcrop | Terrigenous | Test |  |  | Good | Upper Cretaceous | Horseshoe Canyon Formation | Shale | The bank was about 8 m in height, and except for a 0.6 m bed of sand was all composed of soft olive shale. Shale, olive, soft, approx. 4.5 m, overburden about 0.6 m (Sample 1800). |  |  |  | Ceramic test #1800 (Ries & Keele, 1913) | Scafe 1991 (ECO 7) |  | Ries and Keele (1913), p. 54-55 | 23 | 7 | 83A/14
-12587844.4 | 6852784.0 | 699 | 881 | T23323 | Red Deer River (Loc. 51) |  | -113.07853 | 52.290286 | 38 | 22 | 4 | SE |  | Clay/Shale |  | No value | Outcrop | Terrigenous | Test |  |  | Good | Upper Cretaceous | Edmonton Group | Shale, sandstone | Shale, dark gray, bentonitic - 4.6 m; Shale, creamy weathering, sandy (Sample 128) - 1.4 m; Sandstone, white weathering, argillaceous, bentonitic (Sample 129) - 3.5 m. Total thickness 9.4 m. |  |  |  | Ceramic tests #128 & 129 in Crockford | Scafe 1991 (ECO 7), Crockford 1951 (REP 61) |  |  | 28 | 1 | 83A/06
-12456292.6 | 6840534.5 | 788 | 925 | T69616 | Castor |  | -111.89678 | 52.222928 | 37 | 14 | 4 | SE |  | Clay/Shale |  | No value | Outcrop | Terrigenous | Test |  |  |  | Upper Cretaceous | Horseshoe Canyon Formation | Shale, clay | Shale, grey, soft to hard, rusty streaks. Clay, dark brown, lignite particles. |  |  |  | Ceramic tests (Keele, 1915) | Scafe 1991 (ECO 7) |  | Keele (1915), p. 35 | 35 | 7 | 73D/04
-12583525.2 | 6835244.9 | 794 | 880 | T23156 | Red Deer River |  | -113.03973 | 52.19381 | 37 | 22 | 4 | SE |  | Clay/Shale |  | No value for ceramic products | Outcrop | Terrigenous | Test |  |  | Good | Upper Cretaceous | Edmonton Group | Shale | Shale, dark gray, quite bentonitic, resembles Battle formation - 6.7 m; Shale, cream-coloured, silty in lower part, prominent light coloured band (Sample 126) - 2.1 m ; Shale, steel gray colour, weathers light bluish-gray, flaky (Sample 127) - 0.8 m. | Total thickness 9.6 m. These shales are very light coloured in outcrop, and hence quite conspicuous. Ceramic tests of the samples show that the colour is not due to kaolin content. |  |  | Ceramic tests #126 & 127 in Crockford | Scafe 1991 (ECO 7), Crockford 1951 (REP 61) |  |  | 23 | 7 | 83A/03
-12505886.5 | 6723190.1 | 892 | 918 | T60595 | Delia |  | -112.34229 | 51.572478 | 30 | 17 | 4 | NW |  | Clay/Shale |  | Little value | Outcrop | Terrigenous | Test |  |  |  | Paleocene | Paskapoo Formation | Clay | Clay, light olive grey, slightly silty, iron stain, breaks into < 1 cm tabular blocks. |  |  |  | Ceramic test (Scafe, 1978) | Scafe 1991 (ECO 7), Scafe 1978 (ESN 1978-A) |  |  | 16 | 11 | 82P/09
-12527050.6 | 6688388.7 | 942 | 879 | T22950 | Willow Creek (Loc. 49) |  | -112.53241 | 51.377758 | 28 | 18 | 4 | SW |  | Clay/Shale |  | Doubtful value for ceramic products, cracks badly | Outcrop | Terrigenous | Test |  |  | Poor | Upper Cretaceous | Edmonton Group | Shale | At mouth of Willow creek. Shale, pale gray, sandy (Sample 125) - 3.7 m. This bed lies under an overburden of 9 m of boulder clay. |  |  |  | Ceramic test #125 in Crockford | Scafe 1991 (ECO 7), Crockford 1951 (REP 61) |  |  | 7 | 5 | 82P/07
-12595044.0 | 6678717.9 | 951 | 919 | T62173 | Rockyford |  | -113.143205 | 51.3235 | 27 | 23 | 4 | NW |  | Clay/Shale |  | No value | Outcrop | Terrigenous | Test |  |  |  | Upper Cretaceous | Battle Formation | Shale | Shale, brownish black, 6 m, minor silty, massive to medium laminae, slickensides. |  | Mineral analyses (Scafe, 1991): Sample "DS 77-83-1" (%): Sme. 100; Sample "DS 77-83-2": Kao. 15, Ill. 20, Sme. 65. |  | Ceramic test in Scafe (1980) | Scafe 1991 (ECO 7), Scafe 1980 (ESN 1980-A) |  |  | 23 | 12 | 82P/06
-12595025.0 | 6678687.6 | 952 | 920 | T61940 | Rockyford |  | -113.143035 | 51.32333 | 27 | 23 | 4 | NW |  | Clay/Shale |  | No value | Outcrop | Terrigenous | Test |  |  |  | Upper Cretaceous | Whitemud Formation | Clay | Clay, dark olive grey, 2 m, slightly silty, massive. |  |  |  | Ceramic test in Scafe (1980) | Scafe 1991 (ECO 7), Scafe 1980 (ESN 1980-A) |  |  | 23 | 12 | 82P/06
-12586970.5 | 6600684.687 | 1068 | 878 | T22767 | Gleichen | Indian Reserve | -113.07068 | 50.883345 | 22 | 23 | 4 | SW |  | Clay/Shale |  | Doubtful value for ceramic products | Outcrop | Terrigenous | Test |  |  | Good | Upper Cretaceous | Edmonton Group | Glacial till, shale | Lithology: Glacial till - 1.2 m; Shale, dark gray, resembles the Battle formation of Cypress hills (Sample 122) - 10.8 m; Shale, sandy, greenish-gray, weathers pale gray (Sample 123) - 1.2 m; | Shale, sandy, green (Sample 124) - 0.9 m. Total thickness 14.1 m. The strata are flat lying. Large quantities are present where the overburden is light. |  |  | Ceramic tests #122-124 in Crockford | Scafe 1991 (ECO 7), Crockford 1951 (REP 61) |  |  | 24 | 5 | 82I/14
-12586970.5 | 6600684.687 | 1069 | 902 | T42959 | Gleichen |  | -113.07068 | 50.883345 | 22 | 23 | 4 | SW |  | Clay/Shale |  | Doubtful value | Outcrop | Terrigenous | Test |  |  |  | Upper Cretaceous | Battle and Whitemud formations | Shale | Shale, dark grey, 10.6 m. Shale, greenish grey, weathers pale grey, sandy, 1.2 m. Shale, green, 1 m. |  |  |  | Ceramic test in Crockford (1951), Locality 48 | Scafe 1991 (ECO 7), Crockford 1951 (REP 61) |  |  | 24 | 5 | 82I/14
-12586649.9 | 6604224.6 | 1071 | 903 | T42682 | Gleichen |  | -113.0678 | 50.903403 | 22 | 23 | 4 | NW |  | Clay/Shale |  | No value | Outcrop | Terrigenous | Test |  |  |  | Upper Cretaceous | Battle and Whitemud formations | Shale | Shale, olive black, approx. 4 m, thin laminae, slightly silty. Mudstone, dusky yellowish brown, approx. 1.5 m, slightly silty, waxy, massive, noncalcareous, sofeet Clay, light olive grey, 0.75 m, massive, slightly silty, noncalcareous. |  | Mineral analyses (Scafe, 1991): Sample "DS 77-70-1" (%): Kao. 40, Ill. 30, Sme. 30, Feld. minor; Sample "DS 77-70-2": Sme. 100; Sample "DS 77-70-3": Sme. 100. | Chemical analysis (Scafe, 1980). | Ceramic test in Scafe (1980) | Scafe 1991 (ECO 7), Scafe 1980 (ESN 1980-A) |  |  | 25 | 11 | 82I/14
-12586656.6 | 6597815.0 | 1072 | 901 | T43214 | Gleichen |  | -113.06786 | 50.867078 | 22 | 23 | 4 | SW |  | Clay/Shale |  | Doubtful value | Outcrop | Terrigenous | Test |  |  | Good | Upper Cretaceous | Battle and Whitemud formations | Shale | Samples were taken from the two beds of an outcrop in the cut bank of a small stream. Shale, grey black, hard, approx. 4.5 m (Sample 1875). Shale, light grey, 2.1 m , slightly calcareous (Sample 1865). |  |  |  | Ceramic tests #1875, 1865 (Ries, 1914) | Scafe 1991 (ECO 7) |  | Ries (1914), p. 16-18, summary table | 13 | 3 | 82I/14
-12683701.0 | 6540038.5 | 1116 | 906 | T43306 | High River |  | -113.939625 | 50.538365 | 18 | 29 | 4 | NW |  | Clay/Shale |  | No value | Outcrop | Terrigenous | Test |  |  |  | Pleistocene |  | Calcareous clay | Clay, light brown to black, highly calcareous. |  |  |  | Ceramic test in ARC Files (1953) | Scafe 1991 (ECO 7) |  | ARC Economic Mineral File (1953) | 21 | 12 | 82I/12
-12672754.4 | 6569581.4 | 1117 | 905 | T43749 | Aldersyde |  | -113.84129 | 50.706734 | 20 | 28 | 4 | SE |  | Clay/Shale |  | Little value | Outcrop | Terrigenous | Test |  |  |  | Tertiary | Paskapoo Formation | Shale | The shales are on the east side of Sheep river. Shale, greenish to dark grey, sandy, conchoidal fracture (Sample 2963). Shale, green, fine grained, greasy, slickensides (Sample 2962). |  |  |  | Ceramic tests #2962, 29623 (Worcester, 1932) | Scafe 1991 (ECO 7) |  | Worcester (1932), p. 63, 64, 99 | 20 | 1 | 82I/12
-12659529.7 | 6505918.6 | 1171 | 904 | T43928 | Nanton |  | -113.72249 | 50.34316 | 16 | 28 | 4 | SE |  | Clay/Shale |  | No value | Outcrop | Terrigenous | Test |  |  |  | Pleistocene |  | Calcareous clay | Clay, dark brown, varved, highly calcareous, approx. 1.5 m. |  |  |  | Ceramic test in ARC Files (1953) | Scafe 1991 (ECO 7) |  | ARC Economic Mineral File (1953) | 13 | 2 | 82I/05
-12300041.2 | 6425582.5 | 1200 | 873 | T20752 | Norton (Loc. 42) |  | -110.49315 | 49.880363 | 11 | 4 | 4 | NE | In a road cut on the south side of the valley. | Clay/Shale |  | Doubtful value | Road cut occurrence | Terrigenous | Test |  |  | Good | Upper Cretaceous | Bearpaw Formation | Shale | Shale, gray, marine, thickness not measured, but at least 4.6 m (Sample 113). It is practically unlimited in quantity since it extends over wide areas in this part of the province and may be obtained very close to the main line of the CP railway. | The clay scums on firing, but should this defect be overcome a new and vast supply of clay will be opened up. The above sample was taken from near the base of the Bearpaw formation. This shale was deposited during an invasion of the sea. |  |  | Ceramic test #113 in Crockford | Scafe 1991 (ECO 7), Crockford 1951 (REP 61) |  |  | 4 | 10 | 72E/16
-12274716.01 | 6438151.3 | 1201 | 882 | T23804 | Irvine |  | -110.26565 | 49.953064 | 11 | 2 | 4 | SE | In the hills forming the south side of the valley at Irvine. | Clay/Shale |  | Doubtful value | Outcrop | Terrigenous | Test |  |  | Good | Upper Cretaceous | Belly River Group | Clay, sand, shale | Alternating beds of gypsiferous clays, sands, and thinly laminated paper shales, the gypsiferous shales predominating in the upper half of the section and the sands in the lower, the whole series dipping southeast at a low angle. | Shale, red, gypsiferous (Sample 1698) - 15 m; Clay, gray (Sample 1697) - 6 m; Shale, gray, gypsiferous (Sample 1699) - base of section. |  |  | Ceramic tests #1697-1699 in Ries & Keele | Scafe 1991 (ECO 7) |  | Ries and Keele (1912) | 31 | 7 | 72E/16
-12588497.9 | 6441003.1 | 1225 | 887 | T29365 | West Keho Lake |  | -113.084401 | 49.969544 | 12 | 23 | 4 | NE |  | Clay/Shale |  | No value | Outcrop | Terrigenous | Test |  |  |  | Upper Cretaceous | St. Mary River Formation | Shale | Shale, olive gray, slightly silty, thin laminae, calcareous - 3 m. Shale, light olive gray, silty, noncalcareous, light brown on joints and laminae - about 0.5 m. |  | Mineral analyses (Scafe, 1991): Sample "DS 77-72-1" (%): Ill. 45, Sme. 40, Chl. 15, Cal.-Dol. major, Feld. minor, Gyp. minor; Sample "DS 77-72-2": Kao. 15, Ill. 15, Sme. 70, Feld. major. |  | Ceramic tests in Scafe (1980) | Scafe 1991 (ECO 7), Scafe 1980 (ESN 1980-A) |  |  | 4 | 10 | 82H/14
-12274188.4 | 6385164.4 | 1237 | 869 | T7940 | Elkwater lake SE (Loc. 6) | Provincial Park | -110.26091 | 49.645831 | 8 | 2 | 4 | SE |  | Clay/Shale |  | Doubtful | Outcrop (slump blocks) | Terrigenous | Test |  |  | Good | Paleocene | Ravenscrag Formation | Clay | The Ravenscrag Formation occurs in the road cut in several slump blocks near the top of the plateau. The exposures are each 6 m or more thick and consist of grey, green and red clays. | Sample 14 is a channel sample taken from one of these blocks. These clays have a doubtful value, but immense quantities may be obtained where the overburden is light. |  |  | Ceramic test #14 in Crockford | Scafe 1991 (ECO 7), Crockford 1951 (REP 61) |  |  | 18 | 7 | 72E/09
-12284438.7 | 6382391.7 | 1238 | 871 | T14625 | Cypress Hills (Loc. 9) | Provincial Park | -110.35299 | 49.6297 | 8 | 3 | 4 | SE |  | Clay/Shale |  | None, firing range too short for use in ceramic products | Outcrop | Terrigenous | Test |  |  | Poor | Paleocene | Ravenscrag Formation | Clay, conglomerate, sandstone | Near top of the Cypress hills, and at the base of a prominent north-facing escarpment. Though having a very smooth feel, clay indicated a high calcium carbonate content. Total thickness of 17.3 m described and sampled. |  |  |  | Ceramic test #17 in Crockford | Scafe 1991 (ECO 7), Crockford 1951 (REP 61) |  |  | 9 | 2 | 72E/09
-12288656.5 | 6377597.1 | 1239 | 870 | T11725 | Medicine Lodge coulee (Loc. 29) |  | -110.39088 | 49.601794 | 7 | 3 | 4 | SE |  | Clay/Shale |  | Possibly for blending | Outcrop | Terrigenous | Test |  |  | Good | Upper Cretaceous | Whitemud and Eastend formations | Shale, silt, sandstone | Shales and and sandstones. The clays in this section are well exposed and are very conspicuous. | Lithological descriptions available in report. | Samples 73-76. |  | Ceramic tests #73 - 76 in Crockford | Scafe 1991 (ECO 7), Crockford 1951 (REP 61) |  |  | 31 | 8 | 72E/09
-12279212.2 | 6384292.7 | 1240 | 872 | T15203 | Elkwater lake S (Loc. 8) | Provincial Park | -110.30604 | 49.64076 | 8 | 3 | 4 | SE | Near the top of the Cypress Hills. | Clay/Shale |  | None, firing range too short for use in ceramics | Road cut exposure | Terrigenous | Test |  |  | Good | Paleocene | Ravenscrag Formation | Shale | Lithology: Soil and gravel - 0.6 m. Shale, grayish-green, somewhat silty - 0.3 m; Shale, as above, more silty, calcareous - 0.8 m; Shale, carbonaceous, black - 0.03 m; Shale, gray, plastic -0.8 m; Base concealed. Total thickness 2.5 m. | Sample 16 was taken of all the beds below the soil and gravel. The clay has too short a firing range for use in ceramics. This is probably due to its high calcium carbonate content. |  |  | Ceramic test #16 in Crockford | Scafe 1991 (ECO 7), Crockford 1951 (REP 61) |  |  | 14 | 2 | 72E/09
-12562289.9 | 6384482.6 | 1291 | 886 | T28780 | Oldman River |  | -112.84897 | 49.641865 | 8 | 22 | 4 | SE |  | Clay/Shale |  | No value | Outcrop | Terrigenous | Test |  |  |  | Upper Cretaceous | Belly River Group | Shale | Shale, light olive gray, silty, calcareous, waxy - 10 m. Does not extrude well, soft white grains when fired. |  | Mineral analysis (Scafe, 1991): Sample "DS 77-67-1" (%): Kao. 10, Ill. 75, Sme. 15, Cal.-Dol. minor, Feld. minor. |  | Ceramic test in Scafe (1980) | Scafe 1991 (ECO 7), Scafe 1980 (ESN 1980-A) |  |  | 13 | 1 | 82H/10
-12603367.9 | 6360403.624 | 1296 | 888 | T29632 | Mokowan Butte on Blood IR 148 | Indian Reserve | -113.21798 | 49.501592 | 6 | 24 | 4 | SE |  | Clay/Shale |  | No value | Outcrop | Terrigenous | Test |  |  |  | Cretaceous / Tertiary | Willow Creek Formation | Clay | Clay, weathering, pale red, about 30 cm, minor silt, calcareous - fine texture, lime popping when fired. Clay, dark gray, weathers medium gray, silty, thin bedded, noncalcareous - extrudes well, cracks badly on firing. | Clay, dusky yellow and grayish red , weathering, no silt, calcareous - some lime popping when fired. Clay, grayish red and moderate reddish orange, no silt, calcareous - soft white grains when fired. |  | Chemical analysis (Scafe, 1980). | Ceramic tests in Scafe (1980) | Scafe 1991 (ECO 7), Scafe 1980 (ESN 1980-A) |  |  | 30 | 7 | 82H/11
-12683890.8 | 6365603.301 | 1298 | 892 | T30997 | Pincher Creek |  | -113.94133 | 49.531917 | 7 | 30 | 4 | NE |  | Clay/Shale |  | Little value | Surface clay | Terrigenous | Test |  |  | Good | Pleistocene |  | Clay | Clay, very calcareous, contains lime pebbles. The clay also has a considerable amount of soluble salts which form a scum on the surface in drying. |  |  |  | Ceramic test #1673 in Ries & Keele (1912) | Scafe 1991 (ECO 7) |  | Ries and Keele (1912), p. 42, summary table | 1 | 10 | 82H/12
-12480597.0 | 6325810.7 | 1385 | 885 | T26360 | Verdigris Coulee |  | -112.11511 | 49.299364 | 4 | 16 | 4 | NE |  | Clay/Shale |  | No value | Outcrop | Terrigenous | Test |  |  | Good | Upper Cretaceous | Belly River Group | Shale, clay, silt | Lithology: Shale, black, moderate brown and lighter moderate brown stain on fissile planes, no silt, small gypsum crystals on outcrop surface, noncalcareous - 3 m. Shale,olive gray, light brown stain, minor silt, noncalcareous, massive - 1 m. | Clay, light olive gray, thin laminae, noncalcareous, minor silt - 2 m. Sample taken from each bed. | Mineral analyses (Scafe, 1991): Sample "DS 77-74-1" (%): Kao. 30, Ill. 10, Sme. 60; Sample "DS 77-74-2": Kao. 15, Ill. 50, Sme. 35, Feld. minor; Sample "DS 77-74-3": Kao. 30, Ill. 35, Sme. 35, Cal-Dol. minor. | Chemical analysis (Scafe, 1980). | Ceramic tests in Scafe (1980), p. 54 | Scafe 1991 (ECO 7), Scafe 1980 (ESN 1980-A) |  |  | 17 | 9 | 82H/08
-12687368.5 | 6323414.0 | 1388 | 889 | T30045 | Drywood Creek |  | -113.97257 | 49.285322 | 4 | 30 | 4 | NE |  | Clay/Shale |  | No value | Outcrop | Terrigenous | Test |  |  | Poor | Upper Cretaceous | Wapiabi Formation | Shale | Shale, olive gray, medium light gray weathering on joints, calcareous, thin bedded to fissile, about 5 m till overburden. Shale bed about 7 m thick. |  | Mineral analysis (Scafe, 1991): Sample "DS 77-64-1" (%): Kao. 20, Ill. 80, Cal.-Dol. major, Feld. trace. |  | Ceramic test in Scafe (1980) | Scafe 1991 (ECO 7), Scafe 1980 (ESN 1980-A) |  |  | 9 | 9 | 82H/05
-12680582.4 | 6329004.6 | 1389 | 890 | T30415 | Drywood Creek |  | -113.91161 | 49.31807 | 4 | 30 | 4 | NE |  | Clay/Shale |  | No value | Outcrop | Terrigenous | Test |  |  |  | Upper Cretaceous | Wapiabi Formation | Shale | Shale, interbedded dark yellowish brown and dusky yellowish brown, minor silt to silty - 6 m. Some lime popping, extremely short firing range. |  | Mineral analysis (Scafe, 1991): Sample "DS 77-65-1" (%): Kao. 15, Ill. 85. | Chemical analysis (Scafe, 1980). | Ceramic test in Scafe (1980) | Scafe 1991 (ECO 7), Scafe 1980 (ESN 1980-A) |  |  | 24 | 10 | 82H/05
-12688267.9 | 6355515.4 | 1391 | 891 | T30583 | Pincher Creek |  | -113.98065 | 49.473066 | 6 | 30 | 4 | NE |  | Clay/Shale |  | Common brick | Surface shale | Terrigenous | Showing |  |  | Good | Tertiary |  | Shale | Surface shale, calcareous. Less silty and more plastic than the Lethbridge material. Very calcareous, contains scattered lime pebbles. |  |  |  | Ceramic test #1672 in Ries & Keele (1912) | Scafe 1991 (ECO 7) |  | Ries and Keele (1912), p. 42, summary table | 16 | 10 | 82H/05
-12329018.8 | 6291751.5 | 1408 | 883 | T25029 | Milk River |  | -110.75346 | 49.099442 | 2 | 6 | 4 | NW |  | Clay/Shale |  | No value, short firing range | Outcrop | Terrigenous | Test |  |  | Good | Upper Cretaceous | Belly River Group | Shale | Few shales in 145 m section along Milk River. Lithology: Shale, dusky yellowish brown, minor silt, 100 m below top of bank and first shale seen - 0.75 m. Shale, olive gray, minor silt, approx. 1 m below sample above - 0.5 m. | Shale, olive gray (greener than above), minor silt, alligator weathering - 1 m. Shale, dusky yellowish brown, alligator weathering - 15 m. | Mineral analyses (Scafe, 1991): Sample "DS 77-81-1" (%): Kao. 15, Ill. 60, Sme. 25, Feld. minor, Gyp. major; Sample "DS 77-81-2": Kao. 15, Ill. 65,Smec. 20, Cal.-Dol. major, Feld. minor; Sample "DS 77-81-3": Kao. 25, Ill. 30, Sme. 45, Feld. minor. | Chemical analyses (Scafe, 1980). | Ceramic tests in Scafe (1980), p. 48 | Scafe 1991 (ECO 7), Scafe 1980 (ESN 1980-A) |  |  | 4 | 14 | 72E/02
-12398437.6 | 6281841.3 | 1409 | 884 | T25253 | Eastern Milk River Valley |  | -111.37706 | 49.041119 | 1 | 11 | 4 | NW |  | Clay/Shale |  | No value | Outcrop | Terrigenous | Test |  |  | Good | Upper Cretaceous | Pakowki Formation | Shale | The Pakowki Formation is well exposed in the eastern Milk River Valley and continues in an arc to the International Boundary west of Coutts. Three samples were analysed from 15 m shales in Miners Coulee. |  | Mineral analyses (Scafe, 1991): Sample "DS 77-79-1" (%): Kao. 10, Ill. 30, Sme. 60, Cal.-Dol. minor, Feld. trace, Gyp. minor; Sample "DS 77-79-2": Kao. 25, Ill. 50, Sme. 25, Feld. minor; Sample "DS 77-79-3": Kao. 20, Ill. 40, Sme. 40, Feld. minor. |  | Ceramic tests in Scafe (1980), p. 50.; Tp1-R11-Sec14-LSD14; Tp3-R15-Sec21-LSD3 | Scafe 1991 (ECO 7), Scafe 1980 (ESN 1980-A) |  |  | 14 | 14 | 72E/03
-12372226.3 | 7901080.9 | 30 | 1713 |  | Firebag-Marguerite | Graymont Western Canada Ltd. | -111.1416 | 57.6833 | 100 | 7 | 4 | NW | Located 50 km north of Ft. McKay, along Marguerite River east of Athabasca River. | Dolomite |  |  | Outcrop |  | Prospect |  |  |  | Devonian | Keg River Formation | Carbonate | Outcrop exposure scarse and limited to river banks. Cryptocrystalline to fine grained, light brown to light grey, vuggy and resistant dolo-mud to wackestone. |  | Ten samples of Methy Formation yielded favorable analtical results for high quality dolomite. | Nine of the ten samples returned MgCO3 values between 44% and 46% while SiO2 values were between 0.09% and 0.79%. |  |  | MAR_20140010 |  | 18 | 14 | 74E/11
-12252897.4 | 7697929.7 | 103 | 578 | C99387 | Whitemud Falls |  | -110.06965 | 56.69449 | 89 | 1 | 4 | NE |  | Dolomite |  |  | Outcrop | Chemical and Biogenics | Prospect | Medium |  | Fair | Devonian | Keg River Formation | Dolostone | Dolomite, hard, buff-colored and porous. Stromatoporoid, coral, and algal reefs, mostly < 1 - 2 feet thick, found in certain beds. Most of porosity attributed to recrystallization, and vugs in the reef facies have been filled with secondary calcite. | Sulfides are not widespread in occurrence nor are they of economic importance, but galena was found at this site where it filled a small cavity in the rock formed as a result of dolomitization of organic remains. Methys Fm: 113 - 227 ft m thick. |  | Carrigy (1959); sample 3, p. 29. 59% CaCO3; 34% MgCO3. |  | Carrigy 1959 (MEM 01) |  |  | 3 | 10 | 74D/09
-12682915.7 | 6285277.5 | 1415 | 497 | C49536 | Cameron Lake Road (WTN-3) | National Park | -113.93257 | 49.061349 | 1 | 30 | 4 | SW |  | Dolomite |  |  |  | Chemical and Biogenics | Test | Small | Grinds with moderate ease, no grit residue. | Fair | Precambrian | Altyn Formation (middle part) |  |  |  | Hamilton: sample WTN-3 Medium to fine crystalline, subcompact, porous; hard, brittle. |  | Brightness: 68.6% | Hamilton 1987 (OFR 1989-14) |  |  | 27 | 3 | 82H/04
-12681692.3 | 6284631.6 | 1416 | 498 | C49918 | Cameron Lake Road (WTN-2) | National Park | -113.92158 | 49.057547 | 1 | 30 | 4 | NE |  | Dolomite |  |  | Outcrop | Chemical and Biogenics | Test | Small | Grinds with difficulty, gritty particles remain. | Good | Precambrian | Altyn Formation (middle part) | Dolostone | Siliceous dolomite. |  | Hamilton: sample WTN-2 Microcrystalline with detrital quartz grains, compact; very hard, tough. | Hamilton: Sample WTN-2. | Brightness: 73.9% | Hamilton 1987 (OFR 1989-14) |  |  | 22 | 16 | 82H/04
-12482283.4 | 6885287.5 | 687 | 1558 | M33180 | Battle River (Forestburg) plant |  | -112.13026 | 52.468521 | 40 | 15 | 4 | SW | The Battle River plant. | Fly Ash |  | Structural fill, cement and concrete, brick, lightweight aggregate, etc. | By-product of coal-fired generating stations | Miscellaneous | Producer |  |  | Good |  |  | Fly ash | Plant burns pulverized subbituminous coal. Unmarketed ash is trucked to disposal at mine pits. Fly ash and bottom ash systems are separate: fly ash is transferred dry to silos; bottom ash is slurried for return to mine pits. |  | X-ray diffraction pattern found only crystallin constituent is quartz. | SiO2 39.60; Al2O3 21.06; Fe2O3 6.31; TiO2 0.46; P2O5 0.82; MnO 0.06; CaO 20.09; MgO 1.76; Na2O 6.30; K2O 0.43; LOI 0.38; H2O 0.00 Total S as SO3 1.02; Total 98.29%, U3O8 0.013%. |  |  |  | Berry, E.E., R.T. Hemmings and J.S. Burns (1983); ARC Economic Mineral File, J.McLaws correspondence (Feb. 1972) | 29 | 6 | 83A/08
-12400967.9 | 7714676.1 | 93 | 1623 | M23282 | Fort McMurray area |  | -111.39979 | 56.777004 | 90 | 9 | 4 | SE |  | Glauconite |  | Greensand (source of slow-release potash), water softening compounds | Outcrop | Miscellaneous | Showing |  | Glauconite can be separated from other components of the sand by conventional magnetic separation techniques. |  | Cretaceous | Clearwater Formation | Sand | Thin, 10-20 feet thick, persistent bed of glauconite-bearing sand (Wabiskaw Member) overlies the McMurray Formation oil sands and forms the base of the shaly Clearwater Formation. 27% glauconite in the form of small green pellets. |  | The mineral glauconite contains up to 7% potash. |  |  |  |  | Hamilton, W.N. and Mellon, G.B. (1973) | 5 | 7 | 74D/14
-12349995.8 | 8385354.8 | 1 | 103 | IE19382 |  |  | -110.9419 | 59.935334 | 126 | 6 | 4 | NE |  | Granite |  | Building stone | Outcrop | Igneous | Showing | Medium / small |  |  | Precambrian | Arch Lake Granite Phase | Granite | 50 feet cliff on a hill (500 feet x 500 feet planview), in Arch Lake Granite Phase. Location: JG-74-31-9 (+1 500 feet). Tentative site. Sample JG-74-31-9. |  |  |  |  | Godfrey 1986 (MAP 182) |  |  | 10 | 3 | 74M/15
-12390390.3 | 8374090.0 | 2 | 102 | IE18958 |  |  | -111.30477 | 59.8846 | 125 | 8 | 4 | SW |  | Granite |  | Building stone | Outcrop | Igneous | Showing | Medium / small |  |  | Precambrian | Slave Granite Phase | Granite | Tentative site; potential good quarry face 50 feet high in Slave Granite Phase, facing south. Sample; JG-74-62-8. |  |  |  |  | Godfrey 1986 (MAP 182) |  |  | 27 | 3 | 74M/14
-12318493.5 | 8308265.9 | 7 | 98 | IE18100 |  |  | -110.65891 | 59.586588 | 122 | 4 | 4 | NW |  | Granite |  | Building stone | Outcrop | Igneous | Showing | Small |  |  | Precambrian | Arch Lake Granite Phase | Granite | Tentative quarry site; salmon pink feldspar in Arch Lake Granite Phase. Sample JG-75-50-6. |  |  |  |  | Godfrey 1986 (MAP 182) |  |  | 8 | 11 | 74M/10
-12363290.7 | 8317879.4 | 8 | 99 | IE18260 |  |  | -111.06133 | 59.630278 | 122 | 7 | 4 | NW |  | Granite |  | Building stone | Outcrop | Igneous | Showing | Medium / small |  |  | Precambrian | Arch Lake Granite Phase | Granite | Tentative quarry site in Arch Lake Granite Phase. Sample; JG-75-61-3. |  |  |  |  | Godfrey 1986 (MAP 182) |  |  | 25 | 11 | 74M/11
-12379290.7 | 8303499.8 | 9 | 101 | IE18813 |  |  | -111.20506 | 59.564907 | 122 | 7 | 4 | SW |  | Granite |  | Building stone | Outcrop | Igneous | Showing | Medium / small |  |  | Precambrian | Arch Lake Granite Phase | Granite | Tentative quarry site in Arch Lake Granite Phase. Sample; JG-75-41-8. |  |  |  |  | Godfrey 1986 (MAP 182) |  |  | 6 | 3 | 74M/11
-12372890.9 | 8308267.9 | 10 | 100 | IE18666 |  |  | -111.14757 | 59.586597 | 122 | 7 | 4 | NW |  | Granite |  | Building stone | Outcrop | Igneous | Showing | Medium / small |  |  | Precambrian | Arch Lake Transitional Granite Phase | Granite | Tentative quarry site in Arch Lake Transitional Granite Phase. Sample; JG-75-43-6/7. |  |  |  |  | Godfrey 1986 (MAP 182) |  |  | 9 | 11 | 74M/11
-12366491.1 | 8255724.5 | 13 | 97 | IE17683 |  |  | -111.09008 | 59.346801 | 119 | 7 | 4 | SW |  | Granite |  | Building stone | Outcrop | Igneous | Showing | Medium / small |  |  | Precambrian | Francis Granite | Granite | Tentative building stone site in Francis Granite. Samples: JG-73-118-2; site 188 JG-73-G-15. |  |  |  |  | Godfrey 1986 (MAP 182) |  |  | 23 | 3 | 74M/06
-12382544.5 | 8197294.7 | 15 | 96 | IE17658 |  |  | -111.23429 | 59.078138 | 116 | 8 | 4 | NE |  | Granite |  | Building - ornamental stone | Outcrop | Igneous | Showing | Medium? |  |  | Precambrian | Slave Granite Phase | Granite | Tentative good quarry site in Slave Granite Phase. Sample JG-72-41-3. |  |  |  |  | Godfrey 1986 (MAP 182) |  |  | 14 | 9 | 74M/03
-12381172.0 | 8137668.9 | 18 | 94 | IE16730 | Devils Gate Sluice Sites 1 and 2 | Indian Reserve | -111.22196 | 58.80179 | 113 | 8 | 4 | NE |  | Granite |  | Building stone | Outcrop, drill hole | Igneous | Prospect | Small / medium |  |  | Precambrian | Chipewyan Red Granite | Granite | Massive phase Chipewyan Red Granite, minor amounts: pegmatite, quartz veins, basic dykes, gneissosity. Two sluice sites: No. 1 and No. 2. |  |  |  |  | Godfrey 1980 (ESR 1978-03), Godfrey 1976 (OFR 1976-34), Godfrey 1976 (OFR 1976-30), Godfrey 1972 OFR 1972-02), Godfrey 1971 (OFR 1984-36) |  | Godfrey and Langenberg (1978) | 11 | 9 | 74L/14
-12378035.0 | 8154880.1 | 19 | 95 | IE17338 | Reindeer Camp (2 sites) |  | -111.19378 | 58.881786 | 114 | 8 | 4 | SE |  | Granite |  | Building stone | Outcrop | Igneous | Prospect | Medium / small |  |  | Precambrian | Chipewyan Red Granite | Granite | Two sluice sites: 5B and 5JR, in Chipewyan Red Granite with minor pegmatites, quartz veins, gneissosity, epidote veinlets. | [6 empty] | Consulting report (Godfrey) for Alberta Native Affairs: The Chipewyan Red Granite Exploration Project - 1985; 1985, 32 pages | 12 | 1 | 74L/14
-12400991.3 | 8306817.3 | 11 | 1716 |  | Stoney Island Red Granite |  | -111.4 | 59.58 | 122 | 9 | 4 | SE | Eastern bank of Slave River, ~7 km north from the Federal Government Station of Hay Camp. | Granite |  | Dimension stone | Outcrop | Igneous | Prospect |  |  |  | Precambrian | Slave Granite | Granite | Medium grained red phase Slave granite (possibly Arch Lake granite medium phase). | [5 empty] | MAR_19960006 |  | 12 | 7 | 74M/11
-12607164.8 | 7103373.434 | 419 | 1666 |  | Oxbow | Eldon B. Galloway | -113.252088 | 53.64588 | 54 | 23 | 4 | SE |  | Gravel | [8 empty] | Quaternary |  | Sand, gravel |  |  |  |  | 10 backhoe holes |  | MAR_20100002 |  | 12 | 1 | 83H/11
-12441323.4 | 8353124.521 | 3 | 204 | E19699 | Salt River A | National Park | -111.76231 | 59.789969 | 124 | 11 | 4 | NE |  | Gypsum |  |  | Outcrop | Evaporites | Showing | Small |  |  | Devonian | Chinchaga Formation (Lower Elk Point) | Evaporite | These deposits are the near-surface projection of the Devonian Chinchaga Formation evaporites of the Lower Elk Point Subgroup. 20 feet of thin bedded white gypsum overlain by 10 feet of dolomitic limestone. |  |  |  |  | Bayrock 1972 (MAP 145) |  | Camsell (1917), p. 140 | 24 | 10 | 74M/13
-12499521.3 | 8378092.7 | 4 | 206 | E20102 | Salt River B | National Park | -112.28511 | 59.902636 | 125 | 14 | 4 | SE |  | Gypsum |  |  | Outcrop | Evaporites | Showing | Large |  |  | Devonian | Chinchaga Formation (Lower Elk Point) | Evaporite | Outcrop sample of pink, earthy gypsum from base of escarpment. |  |  |  |  | Bayrock 1972 (MAP 145) |  |  | 36 | 7 | 84P/16
-12513509.1 | 8378752.7 | 5 | 207 | E20276 | Salt River C | National Park | -112.410765 | 59.905609 | 125 | 14 | 4 | NW |  | Gypsum |  |  | Outcrop | Evaporites | Showing | Medium |  |  | Devonian | Cold Lake Formation (Lower Elk Point) | Evaporite | 40-50 feet of gypsum exposed in some broken down cliffs for over 0.5 mile length, thinly bedded, impure, with narrow bands of anhydrite and dolomite. Gypsum is white or greyish, sometimes greenish or pink, in horizontal beds. | Lower contact not observed. Gypsum found at base of escarpment 150-200 ft high, extending 40 miles NW, about 25 miles SE. Top of escarpment is pitted with sink holes. |  |  |  | Bayrock 1972 (MAP 145), Govett 1961 (BUL 007) |  | Camsell (1917), p. 138, 140; Norris (1963), p. 54 | 32 | 12 | 84P/16
-12410499.1 | 8276373.8 | 12 | 203 | E19295 | Slave River | National Park | -111.48541 | 59.441243 | 120 | 9 | 4 | NE |  | Gypsum |  |  | Outcrop | Evaporites | Showing | Small |  |  | Devonian | Chinchaga Formation (Lower Elk Point) | Evaporite | 10 feet of gypsum, overlain by 20 feet of fractured and broken limestone (Hay Camp Formation - Norris (1963)). Somewhat earthy, thin bedded gypsum of white, grey, or bluish colour. | The beds are traversed by thin seams of selenite and satin spar." The beds undulate slightly. Beds are below river level at high water stage. |  |  |  | Govett 1961 (BUL 007) |  | Camsell (1917), p. 137, 140; Norris A.W. (1965), p. 49 | 21 | 10 | 74M/06
-12526949.8 | 8217365.5 | 16 | 200 | E18704 | Peace Point | National Park | -112.531505 | 59.170663 | 117 | 15 | 4 | SW |  | Gypsum |  |  | Outcrop | Evaporites | Prospect | Large |  | Good | Middle Devonian | Fort Vermilion Formation | Evaporite | Beds flat lying, undulatory, forming steep cliffs up to 25 m high. Consists of 12-15 m gypsum (white, massive), overlain by 3-4 m limestone or brecciated limestone and dolomite. Reserves estimated 1 billion tonnes, quarriable reserves undetermined. | Deposit outcrops from Peace Point on the Peace River eastward for a distance of 20 km. Sampled at 23 localities over entire outcrop. |  | Hamilton (1982): Table 3. Average grade 95% over 5-10 m. |  | Bayrock 1972 (MAP 145), Govett 1961 (BUL 007) |  | Hamilton (1982); Halferdahl (1960), 12p | 20 | 4 | 84P/02
-12496640.3 | 8057261.4 | 23 | 205 | E19891 | Lake Claire | National Park | -112.25923 | 58.42561 | 108 | 14 | 4 | NW |  | Gypsum |  |  | Drill hole/outcrop | Evaporites | Showing | Medium |  |  | Middle Devonian | Fort Vermilion and Prairie Evaporate formations | Evaporite | Soft, pink to white bedded gypsum, underlying glacial till and lacustrine sediments from 8 - 112 feet thick; gypsum thickness unknown, penetrated in drill holes only to 3 feet. Outcropping gypsum also observed at Spruce Point, on lake bottom. |  |  |  |  | Bayrock 1972 (MAP 144) |  | Bayrock and Root (1972, 1973) | 34 | 13 | 84I/08
-12385715.6 | 7865051.6 | 33 | 1726 |  | Firebag River | Athabasca Minerals Inc. | -111.262776 | 57.50986 | 98 | 8 | 4 | NE | 90 km north of Fort McMurray. | Gypsum |  |  | Drill hole | Evaporites |  |  |  |  | Devonian | Prairie Evaporite Formation | Gypsum, anhydrite | Gypsum intervals from 11 to 55 m thick, gypsum rich zones range from 7 to 19 m in thickness. | [5 empty] | MAR_20100010 |  | 17 | 15 | 74E/11
-12315730.3 | 7709193.0 | 87 | 201 | E18962 | Clearwater River A |  | -110.634088 | 56.750007 | 89 | 4 | 4 | NW |  | Gypsum |  |  | Outcrop | Evaporites | Prospect | Large |  |  | Middle Devonian | Prairie Evaporite Formation | Evaporite | 30-50 feet thick, underlying Clearwater River valley over distance of 18 miles at depths from near surface to 300 feet. Gypsum rock is heterogeneous mixture of gypsum and greyish green shale, with abundant thin interlenses of pure satin spar. | Bedding is indistinct, disturbed where recognizable and strongly inclined. Overall appearance is soft, dull, greyish green, earthy rock. Average grade is 84%. | [5 empty] | Hamilton (1969a), 10p. | 30 | 11 | 74D/15
-12328155.6 | 7700747.6 | 108 | 202 | E6557 | Clearwater River B |  | -110.745706 | 56.708387 | 89 | 5 | 4 | NW |  | Gypsum |  |  | Outcrop | Evaporites | Prospect | Large |  |  | Middle Devonian | Prairie Evaporite Formation | Evaporite | 30-50 feet thick, underlying Clearwater River valley over distance of 18 miles at depths from near surface to 300 feet. Gypsum rock is heterogeneous mixture of gypsum and greyish green shale, with abundant thin interlenses of pure satin spar. | Bedding is indistinct, disturbed where recognizable and strongly inclined. Overall appearance is soft, dull, greyish green, earthy rock. Average grade is 84%. | [5 empty] | Hamilton (1969a), 10p | 9 | 13 | 74D/10
-12383239.2 | 7694006.1 | 120 | 211 | E27645 | Salt Well No. 2 (Waterways) |  | -111.24053 | 56.675131 | 88 | 8 | 4 | SE |  | Gypsum |  |  | Salt well | Evaporites | Prospect |  |  |  | Devonian | Elk Point Group | Gypsum, anhydrite, dolomite, salt | Gypsum and dolomite occur at 138 m depth, and Precambrian granite at 262 m. Core contains numerous cavities of gypsum (±salt crystals). Several horizons of gypsum, anhydrite and dolomite interspersed with salt crystals down the well, with lenses of salt. | A strong flow of salt water, producing 109 litres of brine per minute, occurs at 222 m. This brine has a salinity of 16%, which represents an output of 6.2 tons of NaCl in 24 hours, or 2,263 tons per year. |  | Analysis by J.Kelso at Industrial Labs. of U of A: salinity 16%. |  |  |  | National Mineral Inventory record 115046; Allan (1923) | 32 | 7 | 74D/11
-12672434.9 | 7070449.1 | 504 | 831 | C148654 |  |  | -113.83842 | 53.470194 | 52 | 27 | 4 | SE |  | Iodine |  | Iodine production | Well | Br-I-B Brine | Showing |  |  |  | Lower Cretaceous | Viking Formation | Formation water | The most extensive occurrences of economically interesting high-iodide formation waters in Alberta are in the Viking, Bow Island, and basal Belly River Formations with iodide contents generally in the range 40 to 50 mg/L. |  |  | Hitchon (1977), Table 5, p.9. Iodide 46 mg/L; Bromide 310 mg/L. |  | Hitchon et al. 1977 (ECO 5) |  |  | 12 | 1 | 83H/05
-12599802.3 | 7021023.7 | 576 | 835 | C198830 |  |  | -113.18595 | 53.205086 | 49 | 22 | 4 | NW |  | Iodine |  | Iodine production | Well | Br-I-B Brine | Showing |  |  |  | Lower Cretaceous | Viking Formation | Formation water | The most extensive occurrences of economically interesting high-iodide formation waters in Alberta are in the Viking, Bow Island, and basal Belly River Formations with iodide contents generally in the range 40 to 50 mg/L. |  |  | Hitchon (1977), Table 5, p.9. Iodide 45 mg/L; Bromide 290 mg/L. |  | Hitchon et al. 1977 (ECO 5) |  |  | 5 | 14 | 83H/03
-12612446.0 | 6895930.0 | 655 | 832 | C153006 |  |  | -113.29953 | 52.526724 | 41 | 23 | 4 | SE |  | Iodine |  | Iodine production | Well | Br-I-B Brine | Showing |  |  |  | Lower Cretaceous | Viking Formation | Formation water | The most extensive occurrences of economically interesting high-iodide formation waters in Alberta are in the Viking, Bow Island, and basal Belly River Formations with iodide contents generally in the range 40 to 50 mg/L. |  |  | Hitchon (1977), Table 5, p.9. Iodide 46 mg/L; Bromide 230 mg/L. |  | Hitchon et al. 1977 (ECO 5) |  |  | 18 | 7 | 83A/11
-12597964.4 | 6908832.0 | 656 | 824 | C144374 |  |  | -113.16944 | 52.59718 | 42 | 22 | 4 | SW |  | Iodine |  | Iodine production | Well | Br-I-B Brine | Showing |  |  |  | Lower Cretaceous | Viking Formation | Formation water | The most extensive occurrences of economically interesting high-iodide formation waters in Alberta are in the Viking, Bow Island, and basal Belly River Formations with iodide contents generally in the range 40 to 50 mg/L. |  |  | Hitchon (1977), Table 5, p.9. Iodide 49 mg/L; Bromide 206 mg/L. |  | Hitchon et al. 1977 (ECO 5) |  |  | 7 | 4 | 83A/11
-12500971.8 | 6882619.112 | 686 | 820 | C143053 |  |  | -112.29814 | 52.453916 | 40 | 16 | 4 | SW |  | Iodine |  | Iodine production | Well | Br-I-B Brine | Showing |  |  |  | Upper Cretaceous | Lower Belly River Formation | Formation water | The most extensive occurrences of economically interesting high-iodide formation waters in Alberta are in the Viking, Bow Island, and basal Belly River Formations with iodide contents generally in the range 40 to 50 mg/L. |  |  | Hitchon (1977), Table 5, p.9. Iodide 53 mg/L; Bromide 105 mg/L. |  | Hitchon et al. 1977 (ECO 5) |  |  | 19 | 6 | 83A/08
-12546354.5 | 6875332.9 | 689 | 823 | C143959 |  |  | -112.70582 | 52.414011 | 40 | 19 | 4 | NW |  | Iodine |  | Iodine production | Well | Br-I-B Brine | Showing |  |  |  | Lower Cretaceous | Viking Formation | Formation water | The most extensive occurrences of economically interesting high-iodide formation waters in Alberta are in the Viking, Bow Island, and basal Belly River Formations with iodide contents generally in the range 40 to 50 mg/L. |  |  | Hitchon (1977), Table 5, p.9. Iodide 49 mg/L; Bromide 235 mg/L. |  | Hitchon et al. 1977 (ECO 5) |  |  | 5 | 11 | 83A/07
-12424297.5 | 6803802.4 | 787 | 830 | C147551 |  |  | -111.609363 | 52.020331 | 35 | 12 | 4 | NE |  | Iodine |  | Iodine production | Well | Br-I-B Brine | Showing |  |  |  | Lower Cretaceous | Viking Formation | Formation water | The most extensive occurrences of economically interesting high-iodide formation waters in Alberta are in the Viking, Bow Island, and basal Belly River Formations with iodide contents generally in the range 40 to 50 mg/L. |  |  | Hitchon (1977), Table 5, p.9. Iodide 47 mg/L; Bromide 81 mg/L. |  | Hitchon et al. 1977 (ECO 5) |  |  | 23 | 10 | 73D/04
-12351593.3 | 6670256.6 | 935 | 829 | C146170 |  |  | -110.95625 | 51.275976 | 27 | 7 | 4 | SW |  | Iodine |  | Iodine production | Well | Br-I-B Brine | Showing |  |  |  | Lower Cretaceous | Viking Formation | Formation water | The most extensive occurrences of economically interesting high-iodide formation waters in Alberta are in the Viking, Bow Island, and basal Belly River Formations with iodide contents generally in the range 40 to 50 mg/L. |  |  | Hitchon (1977), Table 5, p.9. Iodide 47 mg/L; Bromide 113 mg/L. |  | Hitchon et al. 1977 (ECO 5) |  |  | 5 | 6 | 72M/07
-12546928.7 | 6707199.2 | 940 | 825 | C144588 |  |  | -112.710978 | 51.483109 | 29 | 20 | 4 | NE |  | Iodine |  | Iodine production | Well | Br-I-B Brine | Showing |  |  |  | Lower Cretaceous | Viking Formation | Formation water | The most extensive occurrences of economically interesting high-iodide formation waters in Alberta are in the Viking, Bow Island, and basal Belly River Formations with iodide contents generally in the range 40 to 50 mg/L. |  |  | Hitchon (1977), Table 5, p.9. Iodide 49 mg/L; Bromide 180 mg/L. |  | Hitchon et al. 1977 (ECO 5) |  |  | 14 | 10 | 82P/07
-12456919.3 | 6609009.2 | 1064 | 834 | C198197 |  |  | -111.90241 | 50.9305 | 23 | 14 | 4 | NW |  | Iodine |  | Iodine production | Well | Br-I-B Brine | Showing |  |  |  | Lower Cretaceous | Bow Island Formation | Formation water | The most extensive occurrences of economically interesting high-iodide formation waters in Alberta are in the Viking, Bow Island, and basal Belly River Formations with iodide contents generally in the range 40 to 50 mg/L. |  |  | Hitchon (1977), Table 5, p.9. Iodide 46 mg/L; Bromide 170 mg/L. |  | Hitchon et al. 1977 (ECO 5) |  |  | 4 | 11 | 72L/13
-12520983.7 | 6616064.8 | 1065 | 822 | C143619 |  |  | -112.47791 | 50.97043 | 23 | 18 | 4 | SE |  | Iodine |  | Iodine production | Well | Br-I-B Brine | Showing |  |  |  | Lower Cretaceous | Viking Formation | Formation water | The most extensive occurrences of economically interesting high-iodide formation waters in Alberta are in the Viking, Bow Island, and basal Belly River Formations with iodide contents generally in the range 40 to 50 mg/L. |  |  | Hitchon (1977), Table 5, p.9. Iodide 51 mg/L; Bromide 117 mg/L. |  | Hitchon et al. 1977 (ECO 5) |  |  | 20 | 7 | 82I/16
-12457331.2 | 6565389.2 | 1107 | 833 | C167970 |  |  | -111.90611 | 50.682879 | 20 | 14 | 4 | NE |  | Iodine |  | Iodine production | Well | Br-I-B Brine | Showing |  |  |  | Lower Cretaceous | Bow Island Formation | Formation water | The most extensive occurrences of economically interesting high-iodide formation waters in Alberta are in the Viking, Bow Island, and basal Belly River Formations with iodide contents generally in the range 40 to 50 mg/L. |  |  | Hitchon (1977), Table 5, p.9. Iodide 46 mg/L; Bromide 205 mg/L. |  | Hitchon et al. 1977 (ECO 5) |  |  | 8 | 10 | 72L/12
-12264901.0 | 6446059.2 | 1202 | 817 | C142145 |  |  | -110.17748 | 49.998749 | 12 | 2 | 4 | NW |  | Iodine |  | Iodine production | Well | Br-I-B Brine | Showing |  |  |  | Upper Cretaceous | Medicine Hat Sandstone | Formation water | Isolated occurrences of formation waters with more than 40 mg/L iodide are recorded from four stratigraphic units - Medicine Hat Sandstone, Nordegg Member equivalent, Pennsylvanian-Permian strata, and Slave Point Formation. | They are possibly geochemically and genetically associated with the presence of phosphate rocks. It seems likely that Alberta formation waters with iodide contents greater than 40 mg/L may be of economic interest. |  | Hitchon (1977), Table 5, p.9. Iodide 62 mg/L; Bromide 87 mg/L. |  | Hitchon et al. 1977 (ECO 5) |  |  | 14 | 11 | 72E/16
-12491507.4 | 6425317.2 | 1220 | 821 | C143604 |  |  | -112.21312 | 49.878827 | 11 | 17 | 4 | SE |  | Iodine |  | Iodine production | Well | Br-I-B Brine | Showing |  |  |  | Lower Cretaceous | Bow Island Formation | Formation water | The most extensive occurrences of economically interesting high-iodide formation waters in Alberta are in the Viking, Bow Island, and basal Belly River Formations with iodide contents generally in the range 40 to 50 mg/L. |  |  | Hitchon (1977), Table 5, p.9. Iodide 53 mg/L; Bromide 88 mg/L. |  | Hitchon et al. 1977 (ECO 5) |  |  | 2 | 8 | 82H/16
-12490076.3 | 6877641.2 | 688 | 1624 | M46880 | Paintearth Mine (Tannathin) |  | -112.200264 | 52.426657 | 40 | 16 | 4 | NW |  | Leonardite |  | Drilling fluids | Outcrop and mine site | Miscellaneous | Past producer |  |  | Good | Upper Cretaceous | Horseshoe Canyon Formation | Coal, humate-rich shale | Coal measures 45 - 70 m above base; leonardite mined from bed 1.1 m thick; carbonaceous humate-rich shale, used in drilling fluids. | [6 empty] | ARC Economic Mineral Files; ERCB Coal Mine Catalog. 1988 | 11 | 11 | 83A/08
-12364812.4 | 7867567.9 | 32 | 1717 |  | East Firebag | Graymont Western Canada Ltd. | -111.075 | 57.522 | 98 | 7 | 4 | NE |  | Limestone |  |  | Outcrop | Chemical and Biogenics | Showing |  |  |  | Devonian | Slave Point Formation | Limestone | Lime mudstone likely of the Slave Point Formation. | [5 empty] | MAR_20060017 |  | 21 | 10 | 74E/11
-12440395.1 | 7894159.846 | 34 | 1702 |  | Frontier | Hammerstone Corporation | -111.753971 | 57.650047 | 100 | 11 | 4 | NW | Along Athabasca River between Pierre and Firebag rivers. | Limestone |  | Liner | Outcrop and subsurface | Chemical | Prospect |  |  |  | Devonian | Waterways and Slave Point formations | Limestone | Light green argillaceous liemstone with intervals of more competent nodular limestone | [5 empty] | MAR_20120005 |  | 4 | 12 | 74E/12
-12426069.1 | 7853403.6 | 46 | 1720 |  | Pierre River |  | -111.625278 | 57.453611 | 97 | 10 | 4 | SW |  | Limestone |  |  | Outcrop | Chemical and Biogenics | Showing |  |  |  | Devonian | Waterways Formation (Calumet Member) | Limestone | Fossiliferous limestone. | [5 empty] | MAR_20040024 |  | 31 | 4 | 74E/05
-12456337.8 | 7771059.6 | 54 | 496 | C11878 | UTF - Fort McMurray |  | -111.897186 | 57.053491 | 93 | 12 | 4 | SW |  | Limestone |  |  | Mined out rock | Chemical and Biogenics | Prospect |  |  |  | Upper Devonian | Waterways Formation (Mildred Member) | Limestone, shale | Samples from mined out rock at AOSTRA underground test facility northwest of Fort McMurray. In its type section the Mildred Member is composed of 43 m of green-grey and buff argillaceous limestones and calcareous shales. |  |  | Holter and Hamilton (1990), sample UTF-89-1. | Brightness 67.52% | Holter and Hamilton 1989 (OFR 1990-11) |  |  | 8 | 6 | 74E/04
-12418956.3 | 7783057.5 | 82 | 1732 |  | Hammerstone South | Birch Mountain Resources Ltd. | -111.561383 | 57.112061 | 93 | 10 | 4 | NW | Located south of Ft. McKay, south of Birch Mountain's quarry. | Limestone |  |  | Outcrop | Chemical and Biogenics | Prospect |  |  |  | Devonian | Waterways Formation | Limestone | Light tan, massive to slightly nodular limestone, 1 to 6 m thick, with little shale component. | [5 empty] | MAR_20070024 |  | 33 | 12 | 74E/04
-12384293.4 | 7739706.9 | 94 | 1718 |  | Eastside permit |  | -111.25 | 56.9 | 91 | 8 | 4 | NE |  | Limestone |  |  | Outcrop | Chemical and Biogenics | Showing |  |  |  | Devonian | Waterways Formation (Moberly Member) | Limestone | Good quality lime mudstone and nodular limestone; and low quality, brecciated and argillaceous limestones. | [5 empty] | MAR_20060011 |  | 17 | 15 | 74D/14
-12403075.8 | 7718134.6 | 96 | 1721 |  | Fort McMurray | Graymont Western Canada Ltd. | -111.418726 | 56.794022 | 90 | 9 | 4 | NE | Along Athabasca and Clearwater rivers. | Limestone |  |  | Outcrop | Chemical and Biogenics | Showing |  |  |  | Devonian | Waterways Formation (Moberly and Calumet members) | Limestone | Moberly Member carbonate, along Athabasca River, consist of fossiliferous, massive to nodular, lime mudstone to wackestones, with some slightly argillaceous interbeds. | Calumet member: along the north bank of Clearwater River, upstream from its confluence with Christina River, exposures consist of fossiliferous, nodular, micritic limestone. |  |  |  |  | MAR_20040022 |  | 7 | 9 | 74D/14
-12334814.1 | 7695872.118 | 107 | 488 | C95112 | Clearwater River A |  | -110.80552 | 56.684339 | 89 | 6 | 4 | SE |  | Limestone |  |  | Outcrop | Chemical and Biogenics | Showing |  |  |  | Devonian | Waterways Formation (Calumet Member) | Limestone | Very light greyish brown, hard crypto-grained, thin-bedded slightly argillaceous limestone through to olive-green, rubbly bedded, strongly argillaceous limestone. The Calumet Member has an average thickness of 29 m. |  |  | Carrigy (1959), sample 2. 93% CaCO3; <2% MgCO3; >3% SiO2. |  | Carrigy 1959 (MEM 01) |  |  | 1 | 1 | 74D/10
-12385100.4 | 7696602.999 | 109 | 492 | C99067 | Clearwater River E |  | -111.25725 | 56.687945 | 89 | 8 | 4 | SE |  | Limestone |  |  |  | Chemical and Biogenics | Test |  |  |  | Devonian | Waterways Formation (Lower Moberly Member) | Limestone | Moberley Member, 60 m thick, thin-bedded, medium grey, soft argillaceous limestones, weathering light orange-brown; resistant, light brown fine-grained, fossiliferous limestones. | Thick-bedded, resistant, light grey, cryptograined limestones with fragmentary organic remains; and thin-bedded, medium brown, fine-grained limestones with calcareous shale partings. | Holter (1976): Sample 608 XRF analysis. | Holter (1976): Sample 608 Chem. analysis #112. |  | Holter 1975 (ECO 4) |  |  | 6 | 8 | 74D/11
-12399880.3 | 7706905.6 | 110 | 495 | C99255 | Athabasca River N |  | -111.39002 | 56.738739 | 89 | 9 | 4 | NE |  | Limestone |  |  | Outcrop | Chemical and Biogenics | Test |  |  |  | Devonian | Waterways Formation (Lower Moberly Member) | Limestone | Moberley Member, 60 m thick, thin-bedded, medium grey, soft argillaceous limestones, weathering light orange-brown; resistant, light brown fine-grained, fossiliferous limestones. | Thick-bedded, resistant, light grey, cryptograined limestones with fragmentary organic remains; and thin-bedded, medium brown, fine-grained limestones with calcareous shale partings. | Holter (1976): Sample 595. XRF analysis. | Holter (1976): Composite sample 595. Chemical analysis #104. |  | Holter 1975 (ECO 4) |  |  | 20 | 16 | 74D/11
-12398388.6 | 7709140.8 | 113 | 493 | C96363 | Clearwater River F |  | -111.37662 | 56.74975 | 89 | 9 | 4 | NW |  | Limestone |  |  | Outcrop | Chemical and Biogenics | Prospect | Small |  | Good | Devonian | Waterways Formation (Lower Moberly Member) | Limestone | Moderate quality limestone. Calcium carbonat grades affected in placs by abundance of silica and alumina. |  |  | Holter (1976), p. 32, 83. Seven analyses range from 86% - 91% CaCO3 with < 5% MgCO3 (analyses nos. 104 - 109 and 112; samples 595, 601 - 605, and 608). Silica contents average 4%. |  | Carrigy 1959 (MEM 01) |  |  | 28 | 11 | 74D/11
-12370498.2 | 7693650.7 | 114 | 490 | C96993 | Clearwater River C |  | -111.126076 | 56.673377 | 88 | 8 | 4 | SE |  | Limestone |  |  | Outcrop | Chemical and Biogenics | Test |  |  |  | Devonian | Waterways Formation (Lower Moberly Member) | Limestone | Moberley Member, 60 m thick, thin-bedded, medium grey, soft argillaceous limestones, weathering light orange-brown; resistant, light brown fine-grained, fossiliferous limestones. | Thick-bedded, resistant, light grey, cryptograined limestones with fragmentary organic remains; and thin-bedded, medium brown, fine-grained limestones with calcareous shale partings. | Holter: Sample 605 XRF analysis. | Holter (1976): Sample 605. Chem. Anal. #109. |  | Holter 1975 (ECO 4) |  |  | 36 | 8 | 74D/11
-12359138.8 | 7688620.6 | 116 | 489 | C95804 | Clearwater River B |  | -111.024033 | 56.648543 | 88 | 7 | 4 | NE |  | Limestone |  |  | Outcrop | Chemical and Biogenics | Test |  |  |  | Devonian | Waterways Formation (Christina / Calumet Members) | Limestone | Light grey to light brown argillaceous to sandy limestone. |  | XRF analysis, Sample 606: 89.5% CaCO3, 2.5% MgCO3. | Holter (1976): Sample 606 Chem. Anal. # 110. |  | Holter 1975 (ECO 4) |  |  | 22 | 16 | 74D/11
-12400617.2 | 7703971.862 | 118 | 494 | C98684 | Athabasca River S |  | -111.39664 | 56.724282 | 89 | 9 | 4 | NE |  | Limestone |  |  | Outcrop | Chemical and Biogenics | Test |  |  |  | Devonian | Waterways Formation (Lower Moberly Member) | Limestone | Moberley Member, 60 m thick, thin-bedded, medium grey, soft argillaceous limestones, weathering light orange-brown; resistant, light brown fine-grained, fossiliferous limestones. | Thick-bedded, resistant, light grey, cryptograined limestones with fragmentary organic remains; and thin-bedded, medium brown, fine-grained limestones with calcareous shale partings. | Holter (1976): Sample 601. | Holter (1976): Composite sample 601. Chem. analysis #105. |  | Holter 1975 (ECO 4) |  |  | 17 | 15 | 74D/11
-12380904.7 | 7693152.7 | 119 | 491 | C97796 | Clearwater River D |  | -111.219559 | 56.670919 | 88 | 8 | 4 | SW |  | Limestone |  |  | Outcrop | Chemical and Biogenics | Test |  |  |  | Devonian | Waterways Formation (Lower Moberly Member) | Limestone | Thin-bedded, medium grey, soft argillaceous limestones, weathered light orange-brown; resistant, light brown fine-grained, fossiliferous limestones; thick-bedded, resistant, light grey, cryptograined limestones with fragmentary organic remains. | and thin-bedded, medium brown, fine-grained limestones with calcareous shale partings. The member is approximately 60 m thick. Bed extends over both sides of Clearwater River. | Holter (1976): Sample 602. XRF analysis. | Holter (1976): Sample 602. Chem. Anal. #106. |  | Holter 1975 (ECO 4) |  |  | 33 | 3 | 74D/11
-12379995.1 | 7695115.4 | 132 | 1625 | C97797 | Clearwater River D |  | -111.211388 | 56.680605 | 88 | 8 | 4 | NE |  | Limestone |  |  | Outcrop | Chemical and Biogenics | Test |  |  |  | Devonian | Waterways Formation (Lower Moberly Member) | Limestone | Norris summarised the Moberley Member as comprising very thin-bedded, medium grey, soft argillaceous limestones, weathering light orange-brown; resistant, light brown fine-grained, fossiliferous limestones. | Thick-bedded, resistant, light grey, cryptograined limestones with fragmentary organic remains; and thin-bedded, medium brown, fine-grained limestones. | Holter (1976): Sample 603. XRF analysis. | Holter (1976): Sample 603. Chem. Anal. #107. |  | Holter 1975 (ECO 4) |  |  | 33 | 15 | 74D/11
-12401089.3 | 7702844.3 | 133 | 1719 |  | Athabasca |  | -111.400881 | 56.718724 | 89 | 9 | 4 | SE | Along Athabasca River. | Limestone |  |  | Outcrop | Chemical and Biogenics | Showing |  |  |  | Devonian | Waterways Formation (Moberly Member) | Limestone | Fossiliferous, massive to nodular, lime mudstone to wackestone and packstone. | High quality carbonate, but located near base of steep cliffs comprised of Cretaceous rocks. |  |  |  |  | MAR_20060012 |  | 17 | 7 | 74D/11
-12371951.7 | 7695162.8 | 134 | 1626 | C96994 | Clearwater River C |  | -111.139133 | 56.680839 | 88 | 8 | 4 | NW |  | Limestone |  |  | Outcrop | Chemical and Biogenics | Test |  |  |  | Devonian | Waterways Formation (Lower Moberly Member) |  |  |  | Holter: Sample 604 XRF analysis. | Holter (1976): Sample 604. Chem. Anal. #108. |  | Holter 1975 (ECO 4) |  |  | 36 | 14 | 74D/11
-12357855.6 | 7689939.5 | 135 | 1627 | C95805 | Clearwater River B |  | -111.012506 | 56.655056 | 88 | 7 | 4 | SW |  | Limestone |  |  | Outcrop | Chemical and Biogenics | Test |  |  |  | Devonian | Waterways Formation (Christina / Calumet Members) | Limestone | Light grey to light brown argillaceous to sandy limestone. |  | Holter: XRF analysis: Sample 607: CaCO3: 71.8% MgCO3: 4.4%. | Holter (1976): Sample 607. Chem. Anal. # 111. |  | Holter 1975 (ECO 4) |  |  | 26 | 4 | 74D/11
-12641762.0 | 6320327.0 | 1390 | 868 | C125660 | Hillspring Shell Beds | Alberta Cement Company in 1947 | -113.56288 | 49.26723 | 4 | 27 | 4 | SW |  | Limestone |  | Cement manufacturing | Outcrop | Chemical and Biogenics | Prospect |  |  | Good | Upper Cretaceous | St. Mary River Formation | Coquina | Extensive beds of oyster shells, 4.5 m thick. Total estimated tonnage 80 000 of shell limestone. Undeveloped because of high production costs. |  |  | Crockford (1947). Channel samples taken from: A - north exposure; B - south exposure; C - cutbank; E - outcrop in Indian Reserve. |  | Crockford 1947 (INF 003) |  | Unpublished correspondence: CQ-IR-01 and 02, Economic Minerals File | 3 | 5 | 82H/05
-12679827.7 | 6284630.0 | 1417 | 224 | C47251 | Waterton Lake N | National Park | -113.90483 | 49.057538 | 1 | 30 | 4 | NE |  | Limestone |  |  | Outcrop | Chemical and Biogenics | Test |  | Grinds with difficulty, gritty particles remain. | Good | Precambrian | Altyn Formation (lower part) |  |  |  | Hamilton: sample WTN-1 Fine crystalline with detrital quartz grains, compact; very hard, tough. |  | Brightness: 58.8% | Hamilton 1987 (OFR 1989-14) |  |  | 23 | 15 | 82H/04
-12452366.3 | 7655271.3 | 146 | 1700 |  | Crooked Rapids | Athabasca Minerals Inc. | -111.86151 | 56.483481 | 86 | 12 | 4 | SE | 40 km SW of Fort McMurray. | Magnetite | Iron |  |  |  | Geophysical anomaly | [12 empty] | MAR_20120012 |  | 29 | 7 | 74D/05
-12582172.7 | 7278791.8 | 237 | 598 | C105635 | Kinikinik Lake |  | -113.02758 | 54.56967 | 64 | 20 | 4 | NW |  | Marl |  |  | Shoreline fringe (?) | Chemical and Biogenics | Showing |  |  | Poor | Recent |  | Marl | 0.05 m of wet, fair quality, marl deposited in a bog area. Overburden of 1.55 m. Located by the roadside. |  |  |  |  | MacDonald 1982 (OFR 1982-02) |  |  | 30 | 12 | 83I/11
-12514370.2 | 7197523.9 | 263 | 599 | C105860 | Smoky Lake |  | -112.4185 | 54.144255 | 59 | 17 | 4 | SW |  | Marl |  |  | Abandoned glacial channel | Chemical and Biogenics | Showing |  |  | Poor | Recent |  | Marl | 0.2-1.0 m of wet, poor-fair, marl located in marshland. Overburden is 0.5-1.5 m thick. Road access is < 0.2 km away. |  |  |  |  | MacDonald 1982 (OFR 1982-02) |  |  | 36 | 6 | 83I/01
-12636764.8 | 7200373.3 | 270 | 600 | C106169 | Halfway Lake |  | -113.51799 | 54.159245 | 60 | 24 | 4 | SW |  | Marl |  | Cement?, agricultural lime | Seepage ponded | Chemical and Biogenics | Past producer | Large |  | Poor | Recent |  | Marl | Marl deposits in Recent glaciofluvial and glaciolacustrine sediments, found north of, in, and south of Halfway Lake. The lake is shallow with carbonate bottom. Average C.C.E. 73 - 75% (1 m thick). |  | Macdonald: Table 10. | Macdonald: Table 11. |  | MacDonald 1982 (OFR 1982-02) |  | Holter (1972), MRL-1R-02 | 3 | 6 | 83I/04
-12324446.5 | 7150466.2 | 296 | 454 | C112743 | Lindbergh |  | -110.712387 | 53.895903 | 57 | 5 | 4 | SW |  | Marl |  |  | Abandoned glacial channel | Chemical and Biogenics | Prospect | Large |  | Fair | Recent |  | Marl | Abandoned channel-glacial deposit is in the wide, flat-bottomed, Simmie Lake meltwater channel, which is incised about 65 m into an area of predominantly glaciofluvial outwash. | Marl thickness range from 0.6 - 1.9 m; overburden 0.1 - 1.5 m. Size: > 1 million cu.m. Submarginal-good quality. Deposit extends over parts of 5 sections. | Macdonald (1982): Table 10. p.76, Testholes 2,4,11,13,16. | Macdonald (1982): Table 11, p.77, Test holes 2, 4, 11, 13 & 16. |  | MacDonald 1982 (OFR 1982-02) |  |  | 5 | 4 | 73E/15
-12445477.2 | 7158889.1 | 299 | 456 | C113195 | Saddle Lake |  | -111.799624 | 53.940465 | 57 | 13 | 4 | SW |  | Marl |  | Source of Calcium Carbonate for agricultural use | Seepage ponded | Chemical and Biogenics | Showing | Medium |  | Good | Recent |  | Marl | A fair quality seepage-ponded deposit of wet marl. The deposit is 1-3 m thick with a 0-0.5 m overburden. Geographic setting - river terrace. |  |  |  |  | MacDonald 1982 (OFR 1982-02) |  |  | 24 | 6 | 73E/13
-12431246.8 | 7140683.5 | 301 | 453 | C112611 | Lac Brousseau |  | -111.67179 | 53.844088 | 56 | 12 | 4 | NE | Two locations, at the NW and SW bays of Lac Brousseau. | Marl |  |  | Shoreline fringe | Chemical and Biogenics | Prospect | Small |  | Fair | Recent |  | Marl, peat, organic deposits | Northern deposit: 1.10 m thick marl with a C.C.E. > 66%. Southern deposit: 1.10 m thick marl with a C.C.E. > 48%. Peat and organic deposits overlie the marl in most places with thicknesses up to 0.5 m. |  |  |  |  | MacDonald 1982 (OFR 1982-02) |  |  | 14 | 15 | 73E/13
-12627337.2 | 7153637.9 | 314 | 452 | C46174 | Bon Accord N |  | -113.4333 | 53.912689 | 57 | 24 | 4 | SE |  | Marl |  |  | Abandoned glacial channel | Chemical and Biogenics | Prospect | Large |  | Poor | Recent |  | Marl | Two deposits in a wide valley 20 m deep that is marshy at the northern deposit, and is filled by a shallow lake at the southern deposit. North deposit: ~1 m thick and minimum grade of 65% C.C.E., volume of 392,000 cu. m of marl. | If a 50% C.C.E., thickness is 1.5 m, increasing the volume to 589,000 cu. m. South deposit: thickness variable, volume estimation difficult. Minimum volume of 72,600 cu. m of 50% C.C.E. marl, layer 1 m thick with a radius of 152 m. |  |  |  | MacDonald 1982 (OFR 1982-02) |  |  | 12 | 7 | 83H/14
-12623897.4 | 7148811.8 | 318 | 624 | C112383 | Bon Accord S |  | -113.4024 | 53.887145 | 56 | 23 | 4 | NE |  | Marl |  |  | Abandoned glacial channel | Chemical and Biogenics | Prospect | Large |  | Poor | Recent |  | Marl | Two deposits in a wide valley 20 m deep that is marshy at the northern deposit, and is filled by a shallow lake at the southern deposit. North deposit: ~1 m thick and minimum grade of 65% C.C.E., volume of 392,000 cu. m of marl. | If a 50% C.C.E., thickness is 1.5 m, increasing the volume to 589,000 cu. m. South deposit: thickness variable, volume estimation difficult. Minimum volume of 72,600 cu. m of 50% C.C.E. marl, layer 1 m thick with a radius of 152 m. |  |  |  | MacDonald 1982 (OFR 1982-02) |  |  | 31 | 9 | 83H/14
-12635356.7 | 7150278.6 | 328 | 623 | C111903 | Legal |  | -113.50534 | 53.89491 | 57 | 24 | 4 | SE |  | Marl |  |  |  | Chemical and Biogenics | Test |  |  | Fair | Recent |  | Marl | A submarginal quality, wet deposit of calcareous sediments located in a marshland. The sediments are 0.30 m thick with an overburden of 0.50 m. |  |  |  |  | MacDonald 1982 (OFR 1982-02) |  |  | 4 | 2 | 83H/13
-12366628.1 | 7122617.5 | 389 | 455 | C112984 | Heinsburg |  | -111.09131 | 53.74823 | 55 | 8 | 4 | SW |  | Marl |  |  | Lakeshore fringe | Chemical and Biogenics | Test |  |  | Fair | Recent |  | Calcareous sediments | A submarginal quality deposit of wet calcareous sediments located in marshland. The deposit is 0.5 m thick with a 2.0 m overburden. |  |  |  |  | MacDonald 1982 (OFR 1982-02) |  |  | 14 | 4 | 73E/11
-12670377.8 | 7087451.5 | 425 | 617 | C110578 | Acheson |  | -113.81994 | 53.561011 | 53 | 26 | 4 | SE |  | Marl |  |  | Seepage ponded | Chemical and Biogenics | Prospect | Small |  | Poor | Recent |  | Marl | A fair-good quality, wet marl located in a small pond. The deposit is 1.0 m thick and has no overburden. |  |  |  |  | MacDonald 1982 (OFR 1982-02) |  |  | 7 | 7 | 83H/12
-12668115.8 | 7093685.4 | 426 | 616 | C110174 | Big Lake | Provincial Park | -113.79962 | 53.59426 | 53 | 26 | 4 | NE |  | Marl |  |  | Seepage ponded | Chemical and Biogenics | Prospect | Large |  | Poor | Recent |  | Marl | Seepage ponded marl deposit. Thickness 10 m or more. Overburden thickness highly variable. C.C.E. of 50 - 82%. Poor-good quality. Deposit extends over sections 19-22, 27-29, 53-26W4. |  | Macdonald: Table 10 X-ray diffraction. Bulk (> 3% in abundance). Calcite, Quartz. Centrifuged (< 3% in abundance). Nil X-ray fluorescence. Calcium, iron, manganese. | Macdonald: Table 11. |  | MacDonald 1982 (OFR 1982-02) |  | Holter (1972), MRL-1R-01 | 20 | 10 | 83H/12
-12682683.0 | 7106620.1 | 427 | 618 | C110644 | Gladu Lake |  | -113.93048 | 53.663165 | 54 | 27 | 4 | SW |  | Marl |  |  | Abandoned oxbow lake channel | Chemical and Biogenics | Showing |  |  | Fair | Recent |  | Marl | A poor quality, wet marl deposit located in a bog. The deposit is 2.2 m thick with a 0.2 m overburden. It is located within 0.2 km of road access. |  |  |  |  | MacDonald 1982 (OFR 1982-02) |  |  | 16 | 5 | 83H/12
-12683381.0 | 7098407.274 | 428 | 619 | C110891 | Gladu Hills |  | -113.93675 | 53.619427 | 53 | 27 | 4 | SE |  | Marl |  |  | Preglacial | Chemical and Biogenics | Test |  |  | Fair | Recent |  | Marl | A submarginal quality deposit of well drained calcareous sediments located on upland hills. It is 0-0.5 m in thickness with 2.4 m of overburden. Its insignificant size limits its economic potential. |  |  |  |  | MacDonald 1982 (OFR 1982-02) |  |  | 32 | 8 | 83H/12
-12653301.4 | 7084432.8 | 429 | 613 | C109435 | Winterburn A |  | -113.66654 | 53.544901 | 53 | 25 | 4 | SE |  | Marl |  |  | Seepage ponded | Chemical and Biogenics | Prospect | Small |  | Fair | Recent |  | Marl | In a shallow, postglacial, meltwater channel that borders the large, pitted delta area to the west, the deposit is located in a calcareous bog. Testholes 4 and 5 penetrated 0.6 m and 1.8 m of marl respectively with a C.C.E. ranging from 68 to 85%. |  |  |  |  | MacDonald 1982 (OFR 1982-02) |  |  | 6 | 1 | 83H/12
-12683376.5 | 7095003.6 | 430 | 620 | C111117 | Spruce Grove |  | -113.93671 | 53.601287 | 53 | 27 | 4 | SE |  | Marl |  |  | Seepage ponded | Chemical and Biogenics | Prospect | Small |  | Poor | Recent |  | Marl | The marl is deposited on the bottom of small ponds at the base of a highland area to the north. The marls range from 68 - 84% C.C.E. and have an average thickness of 1.0 m with 0-0.1 m of overburden. |  | Macdonald: Table 10 X-ray diffraction. Bulk (> 3% in abundance). Calcite. Centrifuged (< 3% in abundance). Calcite. X-ray fluorescence. Calcium, iron, manganese. | Macdonald: Table 11. |  | MacDonald 1982 (OFR 1982-02) |  |  | 29 | 1 | 83H/12
-12653275.7 | 7091596.6 | 431 | 612 | C109189 | Horseshoe Lake |  | -113.66631 | 53.583122 | 53 | 25 | 4 | NE |  | Marl |  |  | Seepage ponded | Chemical and Biogenics | Prospect | Medium |  | Poor | Recent |  | Marl | Seepage ponded marl deposit. Testhole showed nearly 2 m of water-saturated marl with a C.C.E. of 64 - 76%. Fair quality. |  | Macdonald: Table 10 Testhole #1. X-ray diffraction Bulk (> 3% in abundance) Calcite, Quartz. Centrifuged (< 3% in abundance) Nil. X-ray fluorescence. Calcium, iron, manganese, potassium, titanium. | Macdonald: Table 11. |  | MacDonald 1982 (OFR 1982-02) |  |  | 18 | 16 | 83H/12
-12653300.2 | 7080672.2 | 432 | 614 | C109742 | Winterburn B |  | -113.66653 | 53.524823 | 52 | 25 | 4 | NE |  | Marl |  |  | Seepage ponded | Chemical and Biogenics | Prospect | Large |  | Fair | Recent |  | Marl | Seepage ponded marl deposit in calcareous bog. Three testholes indicate 1.5 - 1.9 m of 68 - 85% C.C.E. marl. |  |  |  |  | MacDonald 1982 (OFR 1982-02) |  |  | 30 | 16 | 83H/12
-12652592.2 | 7079325.0 | 433 | 615 | C109862 | Winterburn C |  | -113.66017 | 53.517628 | 52 | 25 | 4 | SW |  | Marl |  |  | Seepage ponded | Chemical and Biogenics | Prospect | Small |  | Fair | Recent |  | Marl | In a shallow, postglacial, meltwater channel that borders the large, pitted delta area to the west, the deposit is located in a calcareous bog. A single testhole penetrated 2.5 m of 72 - 73% C.C.E. marl. |  |  |  |  | MacDonald 1982 (OFR 1982-02) |  |  | 29 | 5 | 83H/12
-12683914.2 | 7050747.1 | 502 | 621 | C111609 | 83H/12 |  | -113.94154 | 53.364714 | 50 | 27 | 4 | NW |  | Marl |  |  | Seepage ponded | Chemical and Biogenics | Showing |  |  | Fair | Recent |  | Marl | A poor quality, wet marl located in a marshland area. It is 0.90 m in thickness with no overburden. |  |  |  |  | MacDonald 1982 (OFR 1982-02) |  |  | 31 | 14 | 83H/05
-12664269.7 | 7059635.6 | 503 | 622 | C111844 | 83H/13 |  | -113.76507 | 53.412333 | 51 | 26 | 4 | SE |  | Marl |  |  | Seepage ponded | Chemical and Biogenics | Test |  |  | Poor | Recent |  | Marl | A submarginal quality, wet deposit of calcareous sediments on a lakebed. The sediments are 0.50 m thick with no overburden. |  |  |  |  | MacDonald 1982 (OFR 1982-02) |  |  | 21 | 1 | 83H/05
-12292285.6 | 6953719.3 | 595 | 625 | C113866 | Hoadley |  | -110.42348 | 52.841424 | 44 | 3 | 4 | NE |  | Marl |  |  | Hillside seepage | Chemical and Biogenics | Prospect | Small |  | Fair | Recent |  | Marl | A fair-good quality deposit of wet marl with minor tufa on a hillside location. The deposit is 1.0-3.0 m thick with 0-1.0 m of overburden. |  | Macdonald: Table 10. Bulk (> 3% in abundance) Calcite, quartz. Centrifuged (< 3% in abundance). Nil X-ray fluorescence. Calcium, iron, manganese, titanium. | Macdonald: Table 11. |  | MacDonald 1982 (OFR 1982-02) |  |  | 31 | 15 | 73D/16
-12643629.9 | 6968511.6 | 630 | 641 | C117038 | Bearhills Lake |  | -113.57966 | 52.921613 | 45 | 25 | 4 | SW |  | Marl |  |  | Seepage ponded | Chemical and Biogenics | Showing |  |  | Poor | Recent |  | Marl | A poor quality deposit of wet marl in a lake bed location. The deposit is 0.05 m thick with 1.4 m of overburden. |  |  |  |  | MacDonald 1982 (OFR 1982-02) |  |  | 33 | 5 | 83A/13
-12631785.5 | 6919236.9 | 657 | 638 | C116237 | Parlby Creek |  | -113.47326 | 52.653918 | 42 | 25 | 4 | SW |  | Marl |  |  | Abandoned glacial channel | Chemical and Biogenics | Test |  |  | Poor | Recent |  | Marl | A submarginal quality deposit of wet calcareous sediments located in marshland. The deposit is 0.1-0.3 m thick with 2.7-3.0 m of overburden. |  |  |  |  | MacDonald 1982 (OFR 1982-02) |  |  | 36 | 3 | 83A/11
-12649907.3 | 6912692.9 | 672 | 640 | C116878 | Morningside |  | -113.636051 | 52.618242 | 42 | 26 | 4 | NE |  | Marl |  |  |  | Chemical and Biogenics | Showing |  |  | Good | Recent |  | Marl | A fair quality deposit of well drained marl in a flat to gently rolling location. The deposit is 0.55 m thick with 1.0 m of overburden. |  |  |  |  | MacDonald 1982 (OFR 1982-02) |  |  | 14 | 10 | 83A/12
-12503847.1 | 6724005.1 | 890 | 645 | C117813 | Hand Hills |  | -112.32397 | 51.577028 | 30 | 17 | 4 | SW |  | Marl |  |  | Hillside seepage | Chemical and Biogenics | Showing |  |  | Fair | Peistocene | Hand Hill Formation | Marl | A submarginal-poor deposit of well drained calcareous sediments and marl in an upland hills location. The deposit has a maximum thickness of 1.0 m with a variable thickness of overburden. |  |  |  |  | MacDonald 1982 (OFR 1982-02) |  | Holter (1974) | 22 | 4 | 82P/09
-12653825.7 | 6732028.3 | 901 | 647 | C118470 | Stewart Lake |  | -113.67125 | 51.621797 | 31 | 26 | 4 | SE |  | Marl |  |  |  | Chemical and Biogenics | Test |  |  | Good | Recent |  | Marl | A submarginal quality deposit of calcareous sediments in a well-drained hillside location. The deposit is 0.5 m thick with 0.5 m of overburden. |  |  |  |  | MacDonald 1982 (OFR 1982-02) |  |  | 6 | 1 | 82P/12
-12681190.2 | 6918687.9 | 673 | 639 | C116572 | Gull Lake |  | -113.91707 | 52.650926 | 42 | 28 | 4 | NE |  | Marl, Tufa |  |  | Hillside spring | Chemical and Biogenics | Prospect | Small |  | Fair | Recent |  | Marl, tufa | A fair-good quality deposit of wet, mixed marl and tufa on a hillside location. The deposit is 1.0 m thick with no overburden. |  |  |  |  | MacDonald 1982 (OFR 1982-02) |  |  | 26 | 16 | 83A/12
-12613767.3 | 6883953.5 | 701 | 637 | C116073 | Tees |  | -113.3114 | 52.46122 | 40 | 23 | 4 | NW |  | Marl, Tufa |  |  | Hillside spring | Chemical and Biogenics | Prospect | Small |  | Fair | Recent |  | Marl, tufa | Poor-good quality deposit of mixed marl and tufa found along a creek that drains into Parlby Creek near the junction of Highways 12 and 50 near the town of Tees. Seven test holes in the deposit showed the thickest amounts (1.5 m) near the active springs. | C.C.E. values ranged from 50 - 90%. The carbonate thins and pinches out downstream near Highway 12. | Macdonald: Table 10 X-ray diffraction: Bulk (> 3% in abundance). Calcite, quartz. Centrifuged (< 3% in abundance). Nil. X-ray fluorescence: Calcium, iron, manganese, titanium. | Macdonald: Table 11. |  | MacDonald 1982 (OFR 1982-02) |  |  | 19 | 13 | 83A/06
-12274746.1 | 7080589.2 | 362 | 1682 |  | Alberta Potash Project | Grizzly Discoveries Inc. | -110.26592 | 53.52438 | 52 | 2 | 4 | NW |  | Potash |  | Fertilizer | Subsurface | Chemical | Prospect |  |  |  | Devonian | Prairie Evaporite Formation | Evaporite | Re-sampling of historical core. | Clastan Pacific Marwayne 14-29-52-02W4, 916.3 - 917.4 m. | XRF analysis or calculated from well logs. |  |  |  | MAR_20120020 | Dufresne, M.B. and McMillan, K. (2012): Technical Report on the Potash Potential of Grizzly Discoveries Inc.’s Alberta Potash Project. National Instrument 43-101 Technical Report prepared for Grizzly Discoveries Inc. | 29 | 14 | 73E/09
-12269577.5 | 7041534.2 | 459 | 1681 |  | Alberta Potash Project |  | -110.21949 | 53.3153 | 50 | 2 | 4 | NW |  | Potash |  | Fertilizer | Subsurface | Chemical | Prospect |  |  |  | Devonian | Prairie Evaporite Formation | Evaporite | Re-sampling of historical core. | Devonian Blackfoot test well 12-15-50-02W4, 1025.7 - 1034.0 m. | XRF analysis or calculated from well logs. |  |  |  | MAR_20120020 | Dufresne, M.B. and McMillan, K. (2012): Technical Report on the Potash Potential of Grizzly Discoveries Inc.’s Alberta Potash Project. National Instrument 43-101 Technical Report prepared for Grizzly Discoveries Inc. | 15 | 12 | 73E/08
-12319777.0 | 7022193.6 | 532 | 1680 |  | Lloydminster, Alberta Potash Project |  | -110.67044 | 53.21138 | 49 | 5 | 4 | SE | Near Lloydminster. | Potash |  | Fertilizer | Subsurface | Chemical | Prospect |  |  |  | Devonian | Prairie Evaporite Formation | Evaporite | Re-sampling of historical core. XRF results yielded up to 29.4 % KCl, average of 3.6 K2O over 4.42 m. | CVO #15 06-12-49-06W4, 1060.7 - 1076.2 m; 1137.2 - 1158.2 m | XRF analysis or calculated from well logs. |  |  |  | MAR_20130003, MAR_20120020 | Dufresne, M.B. and McMillan, K. (2012): Technical Report on the Potash Potential of Grizzly Discoveries Inc.’s Alberta Potash Project. National Instrument 43-101 Technical Report prepared for Grizzly Discoveries Inc. | 9 | 7 | 73E/02
-12319843.9 | 7010779.6 | 533 | 1670 |  | Vermillion 15 Potash | Grizzly Discoveries Inc. | -110.671041 | 53.149932 | 48 | 5 | 4 | SE |  | Potash | [8 empty] | Middle Devonian | Prairie Evaporite Formation | Evaporite | [6 empty] | MAR_20100018 |  | 21 | 2 | 73E/02
-12257333.5 | 6969065.0 | 596 | 1679 |  | Wainwright, Alberta Potash Project |  | -110.1095 | 52.92461 | 45 | 1 | 4 | NE | Located 15 km east of Wainwright. | Potash |  | Fertilizer | Subsurface | Chemical | Prospect |  |  |  | Devonian | Prairie Evaporite Formation | Evaporite | Re-sampling of historical core. | Petcal Dina 10-32-45-01W4, 1352.4 - 1360.1 m. | XRF analysis or calculated from well logs. |  |  |  | MAR_20120020 | Dufresne, M.B. and McMillan, K. (2012): Technical Report on the Potash Potential of Grizzly Discoveries Inc.’s Alberta Potash Project. National Instrument 43-101 Technical Report prepared for Grizzly Discoveries Inc. | 32 | 10 | 73D/16
-12269706.6 | 6913972.4 | 642 | 215 | E24057 | Provost |  | -110.22065 | 52.62522 | 42 | 2 | 4 | SW |  | Potash |  | Commercial quantities unlikely | Drill holes | Evaporites | Prospect | Small |  |  | Devonian | Prairie Evaporite Formation | Evaporite | Well control data suggests that the northern lobe of the Saskatchewan potash projects slightly into Alberta in an arc extending from the middle of Twp 39 to Twp 45, and west to the middle of Rge 3. None of the wells actually penetrate these beds. | Local well data indicates the presence of potash to a thickness of 3 m and K2O concentration up to 20%. The concentration decreases with distance from the centre of the deposit. | [5 empty] | ARC Economic Mineral File - unpublished correspondence, 1977 | 22 | 4 | 73D/09
-12388172.8 | 6918035.4 | 644 | 1678 |  | Alberta Potash Project |  | -111.28485 | 52.64737 | 42 | 9 | 4 | NE |  | Potash |  | Fertilizer | Subsurface | Chemical | Prospect |  |  |  | Devonian | Prairie Evaporite Formation | Evaporite | Re-sampling of historical core. | Federated LPG3S Hardisty 10-30-42-09W4, 1659.8 - 1369.8 m. | XRF analysis or calculated from well logs. |  |  |  | MAR_20120020 | Dufresne, M.B. and McMillan, K. (2012): Technical Report on the Potash Potential of Grizzly Discoveries Inc.’s Alberta Potash Project. National Instrument 43-101 Technical Report prepared for Grizzly Discoveries Inc. | 30 | 10 | 73D/11
-12249599.3 | 6877730.9 | 680 | 1675 |  | Wainwright, Alberta Potash Project | Grizzly Discoveries Inc. | -110.040023 | 52.427148 | 40 | 1 | 4 | NE | Located 15 km east of Wainwright. | Potash |  | Fertilizer | Subsurface | Chemical | Prospect |  |  |  | Devonian | Prairie Evaporite Formation | Evaporite | Low grade potash zone with two narrow higher grade zones. Yielded 1.84% K2O (2.91% KCl), 1.18% MgO, over 23.3 m with a higher grade upper zone of 6.58% K2O (10.41% KCl) over 0.75 m. | PPC40 Provost 10-11-040-01W4, 1258.5-1281.8 m. |  |  |  |  | MAR_20130004 | Dufresne, M.B. and McMillan, K. (2012): Technical Report on the Potash Potential of Grizzly Discoveries Inc.’s Alberta Potash Project. National Instrument 43-101 Technical Report prepared for Grizzly Discoveries Inc. | 11 | 10 | 73D/08
-12257527.1 | 6853933.2 | 681 | 1694 |  | Provost Potash | Pacific Canada Potash Ltd. | -110.111239 | 52.2966 | 38 | 1 | 4 | NE | 290 km southeast of Edmonton, Alberta, near the Alberta-Saskatchewan border, near Provost. | Potash |  | Fertilizer | Subsurface | Evaporites |  |  |  |  | Middle Devonian | Prairie Evaporite Formation | Salt | 3 holes drilled. Chip samples collected over intervals between 595 and 600 m. Approximately 90 m of core collected form the thrre holes. All three holes logged for geophysics. | PPC 103 Provost 10-29-38-1 W4M, 1349 m. |  | At 1349.05 m to 1349.35 m there is a zone with 21.55 wt % K2O. |  |  | MAR_20130015 |  | 29 | 10 | 73D/08
-12350772.8 | 6888337.6 | 685 | 1677 |  | Alberta Potash Project |  | -110.94888 | 52.48521 | 40 | 7 | 4 | NE |  | Potash |  | Fertilizer | Subsurface | Chemical | Prospect |  |  |  | Devonian | Prairie Evaporite Formation | Evaporite | Re-sampling of historical core. | Newalta Hughenden 10-33-40-07W4, 1377.4 - 1384.1 m. | XRF analysis or calculated from well logs. |  |  |  | MAR_20120020 | Dufresne, M.B. and McMillan, K. (2012): Technical Report on the Potash Potential of Grizzly Discoveries Inc.’s Alberta Potash Project. National Instrument 43-101 Technical Report prepared for Grizzly Discoveries Inc. | 33 | 10 | 73D/07
-12285705.5 | 6839555.3 | 783 | 214 | E29888 | Imperial Provost No. 2 | Grizzly Discoveries Inc., Pacific Canada Potash Ltd. | -110.36437 | 52.217539 | 37 | 3 | 4 | SE |  | Potash |  |  | Drill hole | Evaporites | Showing |  |  |  | Devonian | Prairie Evaporite Formation | Evaporite | Sylvinite, beds. Top of salt strata at 666.6 m, thickness 171 m. Two potash zones: top at 667.5 m, thickness 2.7 m, K2O equivalent 4.05%; top at 697.7 m, thickness 1.5 m, K2O equivalent 3.32%. |  | Associated mineral: Halite (Sodium chloride). |  |  | Hamilton 1971 (BUL 029), Govett and Byrne 1958 (ESR 1958-02) |  | National Mineral Inventory record 115073 | 33 | 1 | 73D/01
-12257903.4 | 6838022.6 | 784 | 1695 |  | Provost Potash | Pacific Canada Potash Ltd. | -110.11462 | 52.209103 | 37 | 1 | 4 | NW | 290 km southeast of Edmonton, Alberta, near the Alberta-Saskatchewan border, near Provost. | Potash |  | Fertilizer | Subsurface | Evaporites |  |  |  |  | Middle Devonian | Prairie Evaporite Formation | Salt | 3 holes drilled. Chip samples collected over intervals between 595 and 600 m. Approximately 90 m of core collected form the thrre holes. All three holes logged for geophysics. | PPC 103 Provost 11-29-37-1 W4M, 1327 m. |  | Three zones ranging in thickness from 0.4 m to 3.05 m with values from 11.85 to 21.325 wt % K2O. |  |  | MAR_20130015 |  | 29 | 11 | 73D/01
-12259294.4 | 6842203.8 | 785 | 1664 |  | Border Potash | Pacific Canada Potash Ltd. | -110.127115 | 52.232113 | 38 | 1 | 4 | SE |  | Potash |  |  |  | Evaporites |  |  |  |  | Middle Devonian | Prairie Evaporite Formation | Evaporite | [6 empty] | MAR_20090013 |  | 6 | 1 | 73D/01
-12246252.6 | 6559410.4 | 1104 | 1674 |  | Southern Alberta Potash, Alberta Potash Project, South Medicine Hat block | Grizzly Discoveries Inc. | -110.009959 | 50.648836 | 19 | 1 | 4 | SE |  | Potash |  | Fertilizer | Drill hole | Evaporites | Prospect |  |  |  | Devonian | Prairie Evaporite Formation | Evaporite | Visible potash minerals. Low grade potash zone (22.35 m) and high grade zones. Average grade of 2.62% K2O (4.15% KCl), 0.09% MgO, over 22.35 m. Maximum zone of 21.6% K2O (34.2% KCl) over 1.25 m. | Well GZD100 MEDHAT 8-36-19-1W4, 1648.5 - 1670.9 m. |  |  |  |  | MAR_20120020 | Dufresne, M.B. and McMillan, K. (2012): Technical Report on the Potash Potential of Grizzly Discoveries Inc.’s Alberta Potash Project. National Instrument 43-101 Technical Report prepared for Grizzly Discoveries Inc. | 36 | 8 | 72L/09
-12446706.8 | 6516338.6 | 1168 | 1676 |  | Alberta Potash Project |  | -111.81067 | 50.40286 | 17 | 14 | 4 | SW |  | Potash |  | Fertilizer | Subsurface | Chemical | Prospect |  |  |  | Devonian | Prairie Evaporite Formation | Evaporite | Re-sampling of historical core. | IMP Calstan Lake Newell 05-01-17-14W4, 1749.0-1759.0 m | XRF analysis or calculated from well logs. |  |  |  | MAR_20120020 | Dufresne, M.B. and McMillan, K. (2012): Technical Report on the Potash Potential of Grizzly Discoveries Inc.’s Alberta Potash Project. National Instrument 43-101 Technical Report prepared for Grizzly Discoveries Inc. | 1 | 5 | 72L/05
-12275342.7 | 6435022.4 | 1208 | 1550 | M27281 | Irvine |  | -110.27128 | 49.934976 | 11 | 2 | 4 | SW |  | Pumicite |  | Concrete aggregate and abrasive | Outcrop | Miscellaneous | Showing |  |  |  | Upper Cretaceous | Bearpaw Formation | Volcanic ash bed-bentonite | Extensive ash bed up to 2.8 m thick, slightly betonitic, grading latrally to bentonitic; overburden 1.2 - 3 m. |  |  |  |  | Govett and Byrne 1958 (ESR 1958-02) |  |  | 30 | 3 | 72E/16
-12598082.4 | 7123306.0 | 321 | 1321 | T141777 | North Saskatchewan River (#182) |  | -113.1705 | 53.751887 | 55 | 22 | 4 | SW |  | Quartzite |  | Industrial silica | Alluvial gravel | Terrigenous | Test |  |  |  | Recent |  | Gravel | Quartzite as pebbles and cobbles in alluvial gravels, derived from quartzite formations in the Rocky Mountains. Most are rounded, fine grained, coarser fractions have chemical composition suitable for smelter flux, and ferrosilicon and silica brick. |  | Mineral analyses "North Sask. 182" (Halferdahl,1969), p. 5, 20-22. | Chemical analyses "North Sask. 182" (Halferdahl, 1969) (a-All lithologies in the gravels; b-Quartzite only). |  | Halferdahl 1969 (ESR 1969-02) |  |  | 14 | 12 | 83H/14
-12612991.0 | 7099050.7 | 412 | 1322 | T141880 | North Saskatchewan River (#196) |  | -113.304426 | 53.622855 | 53 | 23 | 4 | NE |  | Quartzite |  |  | Alluvial gravel | Terrigenous | Test |  |  |  | Recent |  | Gravel | Quartzite as pebbles and cobbles in alluvial gravels, derived from quartzite formations in the Rocky Mountains. Most are rounded, fine grained, coarser fractions have chemical composition suitable for smelter flux, and ferrosilicon and silica brick. |  | Mineral analyses "North Sask. 196" (Halferdahl,1969), p. 5, 20-22. |  |  | Halferdahl 1969 (ESR 1969-02) |  |  | 34 | 10 | 83H/11
-12642063.7 | 7076756.12 | 435 | 1323 | T142220 | North Saskatchewan River (#216) |  | -113.56559 | 53.503905 | 52 | 25 | 4 | SW |  | Quartzite |  | Industrial silica | Alluvial gravel | Terrigenous | Test |  |  |  | Recent |  | Gravel | Quartzite as pebbles and cobbles in alluvial gravels, derived from quartzite formations in the Rocky Mountains. Most are rounded, fine grained, coarser fractions have chemical composition suitable for smelter flux, and ferrosilicon and silica brick. |  | Mineral analyses "North Sask. 216" (Halferdahl,1969), p. 5, 20-22. | Chemical analyses "North Sask. 216" (Halferdahl, 1969) (a-All lithologies in the gravels; b-Quartzite only). |  | Halferdahl 1969 (ESR 1969-02) |  |  | 24 | 10 | 83H/12
-12662229.2 | 7052177.2 | 510 | 1324 | T142829 | North Saskatchewan River (#236) |  | -113.74674 | 53.372379 | 51 | 26 | 4 | SE |  | Quartzite |  |  | Alluvial gravel | Terrigenous | Test |  |  |  | Recent |  | Gravel | Quartzite as pebbles and cobbles in alluvial gravels, derived from quartzite formations in the Rocky Mountains. Most are rounded, fine grained, coarser fractions have chemical composition suitable for smelter flux, and ferrosilicon and silica brick. |  | Mineral analyses "North Sask. 236" (Halferdahl,1969), p. 5, 20-22. |  |  | Halferdahl 1969 (ESR 1969-02) |  |  | 3 | 7 | 83H/05
-12587422.5 | 6855781.0 | 708 | 1339 | T147238 | Red Deer River (#260) |  | -113.07474 | 52.30675 | 38 | 22 | 4 | SW |  | Quartzite |  |  | Alluvial gravel | Terrigenous | Test |  |  |  | Recent |  | Gravel | Quartzite as pebbles and cobbles in alluvial gravels, derived from quartzite formations in the Rocky Mountains. Most are rounded, fine grained, coarser fractions have chemical composition suitable for smelter flux, and ferrosilicon and silica brick. |  | Mineral analyses "Red Deer 260" (Halferdahl,1969), p. 5, 20-22. |  |  | Halferdahl 1969 (ESR 1969-02) |  |  | 34 | 4 | 83A/06
-12667268.6 | 6857401.306 | 755 | 1342 | T148030 | Red Deer River (#309) |  | -113.79201 | 52.315649 | 38 | 27 | 4 | NE |  | Quartzite |  | Industrial silica | Alluvial gravel | Terrigenous | Test |  |  |  | Recent |  | Gravel | Quartzite as pebbles and cobbles in alluvial gravels, derived from quartzite formations in the Rocky Mountains. Most are rounded, fine grained, coarser fractions have chemical composition suitable for smelter flux, and ferrosilicon and silica brick. |  | Mineral analyses "Red Deer 309" (Halferdahl,1969), p. 5, 20-22. | Chemical analyses "Red Deer 309" (Halferdahl, 1969) (a-All lithologies in the gravels; b-Quartzite only). |  | Halferdahl 1969 (ESR 1969-02) |  |  | 33 | 16 | 83A/05
-12644778.7 | 6848804.4 | 758 | 1340 | T147653 | Red Deer River (#290) |  | -113.58998 | 52.268414 | 38 | 26 | 4 | NW |  | Quartzite |  | Industrial silica | Alluvial gravel | Terrigenous | Test |  |  |  | Recent |  | Gravel | Quartzite as pebbles and cobbles in alluvial gravels, derived from quartzite formations in the Rocky Mountains. Most are rounded, fine grained, coarser fractions have chemical composition suitable for smelter flux, and ferrosilicon and silica brick. |  | Mineral analyses "Red Deer 290" (Halferdahl,1969), p. 5, 20-22. | Chemical analyses "Red Deer 290" (Halferdahl, 1969) (a-All lithologies in the gravels; b-Quartzite only). |  | Halferdahl 1969 (ESR 1969-02) |  |  | 13 | 11 | 83A/05
-12645435.5 | 6849462.0 | 759 | 1341 | T147966 | Red Deer River (#290A) |  | -113.59588 | 52.272029 | 38 | 26 | 4 | NW |  | Quartzite |  | Industrial silica | Alluvial gravel | Terrigenous | Test |  |  |  | Recent |  | Gravel | Quartzite as pebbles and cobbles in alluvial gravels, derived from quartzite formations in the Rocky Mountains. Most are rounded, fine grained, coarser fractions have chemical composition suitable for smelter flux, and ferrosilicon and silica brick. |  | Mineral analyses "Red Deer 290A" (Halferdahl,1969), p. 5, 20-22. | Chemical analyses "Red Deer 290A" (Halferdahl, 1969) (a-All lithologies in the gravels; b-Quartzite only). |  | Halferdahl 1969 (ESR 1969-02) |  |  | 13 | 13 | 83A/05
-12686497.9 | 6827210.95 | 834 | 1343 | T148463 | Red Deer River (#328) |  | -113.96475 | 52.149548 | 37 | 28 | 4 | SE |  | Quartzite |  | Industrial silica | Alluvial gravel | Terrigenous | Test |  |  |  | Recent |  | Gravel | Quartzite as pebbles and cobbles in alluvial gravels, derived from quartzite formations in the Rocky Mountains. Most are rounded, fine grained, coarser fractions have chemical composition suitable for smelter flux, and ferrosilicon and silica brick. |  | Mineral analyses "Red Deer 328" (Halferdahl,1969), p. 5, 20-22. | Chemical analyses "Red Deer 328" (Halferdahl, 1969) (a-All lithologies in the gravels; b-Quartzite only). |  | Halferdahl 1969 (ESR 1969-02) |  |  | 5 | 7 | 83A/04
-12569314.1 | 6794796.5 | 859 | 1338 | T147141 | Red Deer River (#233) |  | -112.91207 | 51.970518 | 35 | 21 | 4 | SE |  | Quartzite |  |  | Alluvial gravel | Terrigenous | Test |  |  |  | Recent |  | Gravel | Quartzite as pebbles and cobbles in alluvial gravels, derived from quartzite formations in the Rocky Mountains. Most are rounded, fine grained, coarser fractions have chemical composition suitable for smelter flux, and ferrosilicon and silica brick. |  | Mineral analyses "Red Deer 233" (Halferdahl,1969), p. 5, 20-22. |  |  | Halferdahl 1969 (ESR 1969-02) |  |  | 3 | 1 | 82P/15
-12596000.8 | 6584024.0 | 1070 | 1314 | T139939 | Bow River (#157) | Indian Reserve | -113.1518 | 50.788825 | 21 | 23 | 4 | NE |  | Quartzite |  |  | Alluvial gravel | Terrigenous | Test |  |  |  | Recent |  | Gravel | Quartzite as pebbles and cobbles in alluvial gravels, derived from quartzite formations in the Rocky Mountains. Most are rounded, fine grained, coarser fractions have chemical composition suitable for smelter flux, and ferrosilicon and silica brick. |  | Mineral analyses "Bow 157" (Halferdahl,1969), p. 5, 20-22. |  |  | Halferdahl 1969 (ESR 1969-02) |  |  | 17 | 15 | 82I/14
-12687896.1 | 6596127.5 | 1074 | 1315 | T140140 | Bow River (#210) |  | -113.97731 | 50.85751 | 22 | 29 | 4 | NE |  | Quartzite |  | Industrial silica | Alluvial gravel | Terrigenous | Test |  |  |  | Recent |  | Gravel | Quartzite as pebbles and cobbles in alluvial gravels, derived from quartzite formations in the Rocky Mountains. Most are rounded, fine grained, coarser fractions have chemical composition suitable for smelter flux, and ferrosilicon and silica brick. |  | Mineral analyses "Bow 210" (Halferdahl,1969), p. 5, 20-22. | Chemical analyses "Bow 210" (Halferdahl, 1969) (a-All lithologies in the gravels; b-Quartzite only). |  | Halferdahl 1969 (ESR 1969-02) |  |  | 8 | 9 | 82I/13
-12326183.5 | 6453463.4 | 1182 | 1350 | T150018 | South Saskatchewan River (#122) |  | -110.72799 | 50.041485 | 12 | 6 | 4 | NW |  | Quartzite |  | Industrial silica | Alluvial gravel | Terrigenous | Test |  |  |  | Recent |  | Gravel | Quartzite as pebbles and cobbles in alluvial gravels, derived from quartzite formations in the Rocky Mountains. Most are rounded, fine grained, coarser fractions have chemical composition suitable for smelter flux, and ferrosilicon and silica brick. |  | Mineral analyses "South Sask. 122" (Halferdahl,1969), p. 5, 20-22. | Chemical analyses "South Sask. 122" (Halferdahl, 1969) (a-All lithologies in the gravels; b-Quartzite only). |  | Halferdahl 1969 (ESR 1969-02) |  |  | 35 | 12 | 72L/02
-12271976.4 | 6375451.485 | 1272 | 1354 | T122883 | Elkwater |  | -110.24104 | 49.589301 | 7 | 2 | 4 | SE |  | Quartzite |  |  |  | Terrigenous | Past producer | [5 empty] | Pebbles | Flint pebbles. | [6 empty] | National Mineral Inventory record 115076 | 29 | 7 | 72E/09
-12564120.0 | 6396379.4 | 1292 | 1333 | T145278 | Oldman River (#100) |  | -112.86541 | 49.711021 | 9 | 22 | 4 | NW |  | Quartzite |  | Industrial silica | Alluvial gravel | Terrigenous | Test |  |  |  | Recent |  | Gravel | Quartzite as pebbles and cobbles in alluvial gravels, derived from quartzite formations in the Rocky Mountains. Most are rounded, fine grained, coarser fractions have chemical composition suitable for smelter flux, and ferrosilicon and silica brick. |  | Mineral analyses "Oldman 100" (Halferdahl,1969), p. 5, 20-22. | Chemical analyses "Oldman 100" (Halferdahl, 1969) (a-All lithologies in the gravels; b-Quartzite only). |  | Halferdahl 1969 (ESR 1969-02) |  |  | 1 | 13 | 82H/10
-12685942.5 | 7783844.6 | 83 | 193 | E16974 | FPC et al Liege River |  | -113.95976 | 57.1159 | 93 | 25 | 4 | NE |  | Salt |  |  | Drill core | Evaporites | Showing | Large |  |  | Middle Devonian | Prairie Evaporite Formation | Salt | Prairie Evaporite salt interval: 3613 - 4342, cored: 4285 - 4342. | [6 empty] | ERCB Well File | 33 | 10 | 84H/04
-12664969.9 | 7784057.0 | 84 | 192 | E16716 | FPC Liege |  | -113.77136 | 57.116936 | 93 | 24 | 4 | NE |  | Salt |  |  | Drill core | Evaporites | Showing | Large |  |  | Middle Devonian | Prairie Evaporite Formation | Salt | Prairie Evaporite salt interval: 3262 - 4190, cored: 4046 - 4190. | [6 empty] | ERCB Well File | 34 | 15 | 84H/04
-12456711.1 | 7752853.171 | 100 | 1730 |  | Caribou Horn | Athabasca Minerals Inc. | -111.90054 | 56.964436 | 92 | 12 | 4 | SW | Located 5-10 km west from Ft. McMurray. | Salt |  |  |  | Evaporites | Prospect |  |  |  | Devonian | Prairie Evaporite Formation |  | Salt thickness: up to 180 m (Athabasca River North property) and > 210 m (Athabasca River South property). | ABM Dover 6-8-92-12, 392.98-395.98 m. |  | Whole rock analyses of 122 samples. |  |  | MAR_20080009 |  | 8 | 6 | 74D/13
-12393975.9 | 7698812.9 | 111 | 174 | E8648 | Industrial Minerals Ltd. #1 |  | -111.33698 | 56.698846 | 89 | 9 | 4 | SE |  | Salt |  |  | Drill core | Evaporites | Past producer | Large |  |  | Middle Devonian | Prairie Evaporite Formation | Salt | Prairie Evaporite salt interval: 694 - 893. |  |  |  |  | Allan 1943 (REP 34) |  | Hamilton and Mellon (1973), p. 152 | 10 | 1 | 74D/11
-12393975.9 | 7698812.9 | 112 | 175 | E8756 | Fort McMurray |  | -111.33698 | 56.698846 | 89 | 9 | 4 | SE |  | Salt |  |  | Drill core | Evaporites | Past producer | Large |  |  | Middle Devonian | Prairie Evaporite Formation | Salt | Prairie Evaporite salt interval: 723 - 934, cored: 623 - 934. |  |  |  |  | Hamilton 1971 (BUL 029), Allan 1943 (REP 34) |  | ERCB Well File | 10 | 1 | 74D/11
-12396947.0 | 7705431.391 | 115 | 197 | E29214 | Salt Well No. 1 (McMurray) |  | -111.36367 | 56.731475 | 89 | 9 | 4 | SE |  | Salt |  |  | Salt well | Evaporites | Prospect |  |  |  | Devonian | Prairie Evaporite Formation | Evaporite | Halite, gypsum and anhydrite in the McMurray area occur within an evaporitic sequence of Middle Devonian age. A marked change in the formation, from limestone and shale to gypsum, anhydrite, and dolomite, occurs at a depth of 166.7 m below the surface. | The gypsum anhydrite series persisted in alterating beds of varying degrees of thickness down to a depth of 210 m when the first salt horizon was penetrated. The transparent (98% NaCl) rock salt occurs between levels 216 and 221 meters. | [5 empty] | N.M.I record 115048 | 21 | 8 | 74D/11
-12399883.6 | 7705438.3 | 117 | 176 | E9187 | Bear Rodeo #1 |  | -111.39005 | 56.731509 | 89 | 9 | 4 | SE |  | Salt |  |  | Drill core | Evaporites | Prospect | Large |  |  | Middle Devonian | Prairie Evaporite Formation | Salt | Prairie Evaporite salt interval: 625 - 834, cored: 625 - 834. |  |  |  |  | Hamilton 1971 (BUL 029) |  |  | 20 | 8 | 74D/11
-12450923.6 | 7673062.3 | 136 | 177 | E9422 | Bear Vampire #1 |  | -111.84855 | 56.571627 | 87 | 12 | 4 | SE |  | Salt |  |  | Drill core | Evaporites | Prospect | Large |  |  | Middle Devonian | Prairie Evaporite Formation | Salt | Prairie Evaporite salt interval: 1293 - 1881, cored: 1369 - 1881. |  |  |  |  | Hamilton 1971 (BUL 029) |  |  | 28 | 7 | 74D/12
-12533774.3 | 7664226.031 | 141 | 191 | E16421 | Bear Biltmore #1 |  | -112.59281 | 56.527873 | 87 | 17 | 4 | SE |  | Salt |  |  | Drill core | Evaporites | Prospect | Large |  |  | Middle Devonian | Prairie Evaporite Formation | Salt | Prairie Evaporite salt interval: 1788 - 2442, cored: 1790 - 2442. |  |  |  |  | Hamilton 1971 (BUL 029) |  |  | 11 | 7 | 84A/10
-12368067.4 | 7539752.4 | 179 | 173 | E8375 | Richfield Pony Creek #2 |  | -111.10424 | 55.906135 | 80 | 8 | 4 | NE |  | Salt |  |  | Drill core | Evaporites | Showing | Large |  |  | Middle Devonian | Prairie Evaporite Formation | Salt | Prairie Evaporite salt interval: 1775-n.p., cored: 1775 - 1802 T.D. | [6 empty] | ARC Economic Mineral File | 1 | 9 | 73M/14
-12385028.8 | 7498120.725 | 183 | 172 | E8020 | Christina R. Hardy #1 |  | -111.256607 | 55.695931 | 77 | 9 | 4 | SE |  | Salt |  |  | Drill core | Evaporites | Prospect | Large |  |  | Middle Devonian | Prairie Evaporite Formation | Salt | Prairie Evaporite salt interval: 1897 - 2460, cored: 1897 - 2460. |  |  |  |  | Hamilton 1971 (BUL 029) |  |  | 25 | 2 | 73M/11
-12540563.7 | 7478626.6 | 185 | 189 | E16049 | Imperial Wolverine |  | -112.6538 | 55.597112 | 76 | 18 | 4 | SE |  | Salt |  |  | Drill core | Evaporites | Showing | Large |  |  | Middle Devonian | Prairie Evaporite Formation | Salt | Prairie Evaporite salt interval: 3213 - 3756, cored: 3728 - 56. | [6 empty] | ERCB Well File | 24 | 7 | 83P/10
-12668022.2 | 7490091.7 | 186 | 190 | E16296 | Imperial Pelican Hills |  | -113.79878 | 55.655261 | 77 | 25 | 4 | SW |  | Salt |  |  | Drill core | Evaporites | Showing | Large |  |  | Middle Devonian | Prairie Evaporite Formation | Salt | Prairie Evaporite salt interval: 4881 - 5290, cored: 5251 - 90. | [6 empty] | ERCB Well File | 10 | 6 | 83P/12
-12570750.2 | 7361928.2 | 216 | 188 | E15447 | Bear Maxgeorge #1 |  | -112.92497 | 55.00032 | 69 | 20 | 4 | SW |  | Salt |  |  | Drill core | Evaporites | Showing | Large |  |  | Middle Devonian | Prairie Evaporite Formation | Salt | Prairie Evaporite salt interval: 3709 - 4158, cored: 3920 - 30, 3977 - 81, 4035 - 40, 4080 - 85, 4103 - 14. | [6 empty] | Belyea (1952); Canadian Strat. Serv. log file | 25 | 5 | 83P/02
-12633016.7 | 7323874.054 | 230 | 152 | E15170 | Imperial Grosmont #1 |  | -113.48432 | 54.803767 | 67 | 23 | 4 | NW |  | Salt |  |  | Drill core | Evaporites | Prospect | Large |  |  | Middle Devonian | Lotsberg Formation | Salt | Upper Lotsberg salt interval: 5519 - 5766, cored: 5536 - 51. Lower Lotsberg salt interval: 5957 - 6044, cored: 5957 - 72. |  |  |  |  | Hamilton 1971 (BUL 029) |  |  | 17 | 13 | 83I/14
-12488116.6 | 7299766.0 | 235 | 187 | E14888 | Bear Parkford #1 |  | -112.18266 | 54.67875 | 66 | 15 | 4 | SE |  | Salt |  |  | Drill core | Evaporites | Showing | Large |  |  | Middle Devonian | Prairie Evaporite Formation | Salt | Prairie Evaporite salt interval: 3316 - 3798, cored: 3493 - 98, 3560 - 76, 3697 - 3702, 3710 - 12, 3783 - 85, 3787 - 91. | [6 empty] | ERCB Well File; ARC Economic Mineral File | 3 | 2 | 83I/09
-12559959.96 | 7242897.8 | 246 | 186 | E14824 | Imperial Darling #1 |  | -112.82804 | 54.382318 | 62 | 19 | 4 | NE |  | Salt |  |  | Drill core | Evaporites | Prospect | Large |  |  | Middle Devonian | Prairie Evaporite Formation | Salt | Prairie Evaporite salt interval: 4636 - 4989, cored: 4653 - 63. |  |  |  |  | Hamilton 1971 (BUL 029) |  |  | 19 | 16 | 83I/07
-12296905.3 | 7206715.2 | 252 | 170 | E7489 | Canadian Seaboard Ernestina Lk. |  | -110.46498 | 54.19259 | 60 | 4 | 4 | NE |  | Salt |  |  | Drill core | Evaporites | Showing | Large |  |  | Middle Devonian | Prairie Evaporite Formation | Salt | Prairie Evaporite salt interval: 2448 - 2928, cored: 2651 - 61. | [6 empty] | ARC Economic Mineral File | 13 | 10 | 73L/01
-12420384.2 | 7201268.0 | 262 | 171 | E7741 | Angelus Ashmont #1 |  | -111.57421 | 54.163951 | 60 | 11 | 4 | NW |  | Salt |  |  | Drill core | Evaporites | Prospect | Large |  |  | Middle Devonian | Prairie Evaporite Formation | Salt | Prairie Evaporite salt interval: 3462 - 3927, cored: 3462 - 77. |  |  |  |  | Hamilton 1971 (BUL 029) |  |  | 3 | 13 | 73L/04
-12640615.4 | 7195184.2 | 271 | 185 | E14507 | Imperial Clyde #1 |  | -113.55258 | 54.131942 | 59 | 24 | 4 | NE |  | Salt |  |  | Drill core | Evaporites | Prospect | Large |  |  | Middle Devonian | Prairie Evaporite Formation | Salt | Prairie Evaporite salt interval: 5598 - 5640, cored: 5598 - 5606. |  |  |  |  | Hamilton 1971 (BUL 029) |  |  | 29 | 9 | 83I/04
-12332755.8 | 7155119.2 | 290 | 159 | E32485 | Anglo Home C&E Elk Pt. #2 |  | -110.78703 | 53.920526 | 57 | 6 | 4 | SW |  | Salt |  |  | Drill core | Evaporites | Prospect | Large |  |  | Middle Devonian | Prairie Evaporite, Cold Lake and Lotsberg formations | Salt | Prairie Evaporite salt interval (#1): 2805 - 3256, cored: 2806 - 3256. Cold Lake salt interval (#1): 3554 - 3671, cored: 3554 - 3671. Upper Lotsberg salt interval (#1): 3771 - 4173, cored: 3780 - 4163. | [7 empty] | 14 | 3 | 73E/15
-12315543.5 | 7144817.523 | 291 | 158 | E31858 | Anglo Home C&E Elk Pt. #1 | K+S Windsor Salt Ltd. | -110.63241 | 53.865992 | 56 | 5 | 4 | SE |  | Salt |  | Industrial and household salt | Drill core | Evaporites | Past producer | Large |  |  | Middle Devonian | Prairie Evaporite, Cold Lake and Lotsberg formations | Salt | Prairie Evaporite salt interval (#1): 2775 - 3180, cored: 2775 - 3180. Cold Lake salt interval (#1): 3480 - 3605, cored: 3480 - 3605. Upper Lotsberg salt interval (#1): 3702 - 3929, cored 3702 - 3929. |  |  |  |  | Crockford 1949 (INF 006) |  | Cole (1948), p. 154, 156 | 26 | 7 | 73E/15
-12316223.7 | 7144136.4 | 292 | 161 | E31645 | Anglo Home C&E Elk Pt. #4 | K+S Windsor Salt Ltd. | -110.63852 | 53.862384 | 56 | 5 | 4 | SW |  | Salt |  | Industrial and household salt | Drill core | Evaporites | Past producer | Large |  |  | Middle Devonian | Prairie Evaporite, Cold Lake and Lotsberg formations | Salt | Prairie Evaporite salt interval (#1): 2775 - 3180, cored: 2775 - 3180. Cold Lake salt interval (#1): 3480 - 3605, cored: 3480 - 3605. Upper Lotsberg salt interval (#1): 3702 - 3929, cored 3702 - 3929. |  |  |  |  | Crockford 1949 (INF 006) |  | Cole (1948), p. 154, 156 | 26 | 3 | 73E/15
-12316902.8 | 7144817.9 | 293 | 168 | E6220 | Cansalt #3 Lindbergh NaCl | K+S Windsor Salt Ltd. | -110.64462 | 53.865994 | 56 | 5 | 4 | SW |  | Salt |  | Industrial and household salt | Drill core | Evaporites | Past producer | Large |  |  | Middle Devonian | Prairie Evaporite Formation | Salt | Prairie Evaporite salt interval: 2631 - 3073 T.D., cored: 2631 - 3073. |  |  |  |  | Hamilton 1971 (BUL 029) |  |  | 26 | 5 | 73E/15
-12315532.4 | 7165406.9 | 294 | 160 | E32203 | Anglo Home C&E Elk Pt. #3 |  | -110.63231 | 53.974915 | 57 | 5 | 4 | NE |  | Salt |  |  | Drill core | Evaporites | Prospect | Large |  |  | Middle Devonian | Prairie Evaporite, Cold Lake and Lotsberg formations | Salt | Prairie Evaporite salt interval (#1): 2894 - 3301, cored: 2894 - 3301. Cold Lake salt interval (#1): 3659 - 3787, cored: 3659 - 3787. Upper Lotsberg salt interval (#1): 3860 - 4293, cored 3860 - 4293. |  |  |  |  | Crockford 1949 (INF 006) |  | Cole (1948), p. 154, 156 | 35 | 15 | 73E/15
-12315532.4 | 7165406.9 | 295 | 169 | E7052 | Anglo Home C&E Elk Pt. #3 |  | -110.63231 | 53.974915 | 57 | 5 | 4 | NE |  | Salt |  |  | Drill core | Evaporites | Prospect | Large |  |  | Middle Devonian | Prairie Evaporite, Cold Lake and Lotsberg formations | Salt | Prairie Evaporite salt interval (#1): 2894 - 3301, cored: 2894 - 3301. Cold Lake salt interval (#1): 3659 - 3787, cored: 3659 - 3787. Upper Lotsberg salt interval (#1): 3860 - 4293, cored 3860 - 4293. |  |  |  |  | Crockford 1949 (INF 006) |  | Cole (1948), p. 154, 156 | 35 | 15 | 73E/15
-12433309.5 | 7129706.5 | 300 | 143 | E6109 | Chemcell Duvernay NaCl |  | -111.69032 | 53.78587 | 55 | 12 | 4 | NE |  | Salt |  | Chloralkali manufacture | Drill core | Evaporites | Past producer | Large |  |  | Middle Devonian | Upper Lotsberg Formation | Salt | Upper Lotsberg salt interval: 4395 - 4740, cored: 4403 - 4736. |  |  |  |  | Hamilton 1971 (BUL 029) |  | ERCB Well File | 27 | 16 | 73E/13
-12481518.7 | 7124245.3 | 302 | 183 | E11629 | Imperial Willingdon #1 |  | -112.12339 | 53.756876 | 55 | 15 | 4 | NW |  | Salt |  |  | Drill core | Evaporites | Prospect | Large |  |  | Middle Devonian | Prairie Evaporite Formation | Salt | Prairie Evaporite salt interval: 4180 - 4591, cored: 4200 - 19. |  |  |  |  | Hamilton 1971 (BUL 029) |  |  | 14 | 14 | 83H/16
-12566773.6 | 7131626.3 | 304 | 144 | E28590 | Bruderheim A | Bruderheim Energy Terminal Ltd. | -112.889248 | 53.796058 | 55 | 20 | 4 | NW |  | Salt |  | NaClO3 manufacture | Drill core | Evaporites | Past producer |  |  | Good | Middle Devonian | Upper Lotsberg Formation | Salt | Salt brining operation for NaClO3 manufacture. Salt interval 1 751 - 1 841 m, cored 1 745 - 1 769.5 m. | [6 empty] | ARC Economic Mineral File | 34 | 11 | 83H/15
-12566773.6 | 7131626.3 | 305 | 145 | E28780 | Bruderheim B |  | -112.889248 | 53.796058 | 55 | 20 | 4 | NW |  | Salt |  | NaClO3 manufacture | Drill core | Evaporites | Past producer |  |  | Good | Middle Devonian | Upper Lotsberg Formation | Salt | Salt brining operation for NaClO3 manufacture. Salt interval 1 750 - 1 840 m. | [6 empty] | ARC Economic Mineral File | 34 | 11 | 83H/15
-12588357.6 | 7139517.2 | 313 | 149 | E13823 | IMP Redwater LPGS |  | -113.08314 | 53.837906 | 56 | 21 | 4 | SE |  | Salt |  | Storage | Drill core | Evaporites | Past producer | Large |  |  | Middle Devonian | Upper Lotsberg Formation | Salt | Upper Lotsberg salt interval: 5804 - 6062, cored: 5846 - 6062. Salt cavern for underground storage of petroleum products. |  |  |  |  | Hamilton 1971 (BUL 029) |  | ERCB Well File | 17 | 7 | 83H/14
-12617325.12 | 7160144.8 | 315 | 184 | E14183 | Imperial Fedorah #1 |  | -113.34336 | 53.947104 | 57 | 23 | 4 | NW |  | Salt |  |  | Drill core | Evaporites | Prospect | Large |  |  | Middle Devonian | Prairie Evaporite Formation | Salt | Prairie Evaporite salt interval: 5558 - 5756, cored: 5598 - 5616. |  |  |  |  | Hamilton 1971 (BUL 029) |  |  | 22 | 13 | 83H/14
-12600070.6 | 7124423.3 | 316 | 148 | E13381 | Chevron LPGS Ft. Sask. |  | -113.18836 | 53.757821 | 55 | 22 | 4 | NW |  | Salt |  | Storage | Drill core | Evaporites | Past producer | Large |  |  | Middle Devonian | Upper Lotsberg Formation | Salt | Upper Lotsberg salt interval: 6082 - 6327. | [6 empty] | ERCB Well File | 15 | 14 | 83H/14
-12597311.0 | 7123718.7 | 317 | 146 | E13236 | Dome LPGS Fort Saskatchewan |  | -113.16357 | 53.754079 | 55 | 22 | 4 | NW |  | Salt |  | Storage | Drill core | Evaporites | Producer | Large |  |  | Middle Devonian | Upper Lotsberg Formation | Salt | Upper Lotsberg salt interval: 6100 - 6328. | [6 empty] | ERCB Well File | 14 | 11 | 83H/14
-12593187.7 | 7135388.3 | 319 | 147 | E13829 | M-P Fort Saskatchewan |  | -113.12653 | 53.816014 | 56 | 22 | 4 | NE |  | Salt |  | Storage | Drill core | Evaporites | Past producer | Large |  |  | Middle Devonian | Upper Lotsberg Formation | Salt | Upper Lotsberg salt interval: 5985 - 6232. Salat cavern for underground storage of petroleum products. |  |  |  |  | Hamilton 1971 (BUL 029) |  | ERCB Well File | 1 | 16 | 83H/14
-12500691.2 | 7112113.3 | 398 | 182 | E11412 | Imperial Pinedale #1 |  | -112.29562 | 53.692394 | 54 | 16 | 4 | SE |  | Salt |  |  | Drill core | Evaporites | Prospect | Large |  |  | Middle Devonian | Prairie Evaporite Formation | Salt | Prairie Evaporite salt interval: 4537-n.p., cored: 4571 - 91. |  |  |  |  | Hamilton 1971 (BUL 029) |  |  | 28 | 7 | 83H/09
-12618556.3 | 7091339.3 | 405 | 181 | E11189 | Chemcell Clover NaCl 10-17 |  | -113.35442 | 53.58175 | 53 | 23 | 4 | NE |  | Salt |  |  | Drill core | Evaporites | Prospect | Large |  |  | Middle Devonian | Prairie Evaporite Formation | Salt | Prairie Evaporite salt interval: 5976 - 6082, cored: 5976 - 6087. |  |  |  |  | Hamilton 1971 (BUL 029) |  |  | 17 | 10 | 83H/11
-12599384.9 | 7121641.3 | 406 | 154 | E12450 | Dow 5 Fort Saskatchewan NaCl |  | -113.1822 | 53.743044 | 55 | 22 | 4 | NE |  | Salt |  | Brine well for chloralkali chemicals manufacturing | Drill core, brine well | Evaporites | Producer | Large |  |  | Middle Devonian | Upper Lotsberg Formation | Salt | Upper Lotsberg salt interval: 6053 - 6275 n.p., cored: 6053 - 6163. | [6 empty] | ERCB Well File | 10 | 15 | 83H/11
-12599384.9 | 7121641.3 | 407 | 155 | E12572 | Dow 6 Fort Saskatchewan NaCl |  | -113.1822 | 53.743044 | 55 | 22 | 4 | NE |  | Salt |  | Brine well for chloralkali chemicals manufacturing | Drill core, brine well | Evaporites | Producer | Large |  |  | Middle Devonian | Upper Lotsberg Formation | Salt | Upper Lotsberg salt interval: 6069 - 6281, cored: 6176 - 6281. | [6 empty] | ARC Economic Mineral File | 10 | 15 | 83H/11
-12598702.5 | 7120939.5 | 408 | 157 | E12203 | Dow 9 Fort Saskatchewan NaCl |  | -113.17607 | 53.739315 | 55 | 22 | 4 | NE |  | Salt |  | Brine well for chloralkali chemicals manufacturing | Drill core, brine well | Evaporites | Producer | Large |  |  | Middle Devonian | Upper Lotsberg Formation | Salt | Upper Lotsberg salt interval: 6058 - 6331, cored: 6073 - 6163, 6224 - 6331. | [6 empty] | ERCB Well File | 10 | 9 | 83H/11
-12585888.5 | 7090546.8 | 410 | 150 | E32734 | Imperial Ardrossan #1 |  | -113.06096 | 53.577523 | 53 | 21 | 4 | SE |  | Salt |  |  | Drill core | Evaporites | Prospect | Large |  |  | Middle Devonian | Prairie Evaporite and Lotsberg formations | Salt | Prairie Evaporite salt interval: 5782 - 6005, cored: 5790 - 5800. Upper Lotsberg salt interval: 6456 - 6536, cored: 6534 - 44. |  |  |  |  | Hamilton 1971 (BUL 029) |  |  | 17 | 7 | 83H/11
-12599379.3 | 7120272.5 | 411 | 156 | E11876 | NUL Fort Saskatchewan 7-10 |  | -113.18215 | 53.735771 | 55 | 22 | 4 | SE |  | Salt |  | Chloralkali chemicals manufacturing | Drill core | Evaporites | Past producer | Large |  |  | Middle Devonian | Upper Lotsberg Formation | Salt | Upper Lotsberg salt interval: 6091-n.p., cored: 6125 - 27. Base not penetrated. |  |  |  |  | Hamilton 1971 (BUL 029) |  |  | 10 | 7 | 83H/11
-12269838.5 | 7041564.0 | 458 | 167 | E5686 | Blackfoot Devonian Test Synd. #1 |  | -110.221835 | 53.31546 | 50 | 2 | 4 | NW |  | Salt |  |  | Drill core | Evaporites | Prospect | Large |  |  | Middle Devonian | Prairie Evaporite Formation | Salt | Prairie Evaporite salt interval: 3365-n.p., cored: 3365 - 3416 T.D. |  |  |  |  | Hamilton 1971 (BUL 029) |  |  | 15 | 12 | 73E/08
-12510294.8 | 7039282.6 | 493 | 180 | E10599 | Anglo Canadian Beaverhill Lake #2 |  | -112.38189 | 53.303215 | 50 | 17 | 4 | NW |  | Salt |  |  | Drill core | Evaporites | Prospect | Large |  |  | Middle Devonian | Prairie Evaporite Formation | Salt | Prairie Evaporite salt interval: 5100 - 5420, cored: 5100 - 5420. |  |  |  |  | Hamilton 1971 (BUL 029) |  |  | 11 | 11 | 83H/08
-12328740.5 | 7022026.1 | 531 | 166 | E5556 | Vermilion Consolidated Oils #15 | Grizzly Discoveries Inc. | -110.75096 | 53.210479 | 49 | 6 | 4 | SW |  | Salt |  |  | Drill core | Evaporites | Prospect | Large |  |  | Middle Devonian | Prairie Evaporite Formation | Salt | Prairie Evaporite salt interval: 3481 - 3903, cored: 3481 - 3903. |  |  |  |  | Hamilton 1971 (BUL 029) |  |  | 12 | 6 | 73E/02
-12379095.8 | 6976559.758 | 597 | 165 | E5183 | NVL Kinsella #75 (Imperial Irma #1) |  | -111.20331 | 52.96518 | 46 | 9 | 4 | SW |  | Salt |  |  | Drill core | Evaporites | Prospect | Large |  |  | Middle Devonian | Prairie Evaporite Formation | Salt | Prairie Evaporite salt interval: 4294 - 4710, cored: 4335 - 50. |  |  |  |  | Hamilton 1971 (BUL 029) |  |  | 14 | 6 | 73D/14
-12388382.1 | 6918409.7 | 643 | 164 | E4865 | Home LPGS Hardisty |  | -111.28673 | 52.64941 | 42 | 9 | 4 | NE |  | Salt |  | Storage | Drill core | Evaporites | Past producer | Large |  |  | Middle Devonian | Prairie Evaporite Formation | Salt | Prairie Evaporite salt interval: 4464 - 4865 T.D., 4446 - 4816 T.D., 4435 - 4811 T.D., 4458 - 4826 T.D. Salt cavern for underground storage of petroleum products. |  |  |  |  | Hamilton 1971 (BUL 029) |  | ERCB Well File | 30 | 10 | 73D/11
-12350108.2 | 6888593.8 | 683 | 163 | E4755 | CHL LPGS Hughenden |  | -110.94291 | 52.486611 | 40 | 7 | 4 | NE |  | Salt |  | Storage |  | Evaporites | Past producer | Large |  |  | Middle Devonian | Prairie Evaporite Formation | Salt | Prairie Evaporite salt interval: 4500 - 4824 T.D., 4496 - 4857 T.D., 4493 - 4851 T.D., cored: 4493 - 4851. Salt cavern for underground storage of petroleum products. |  |  |  |  | Hamilton 1971 (BUL 029) |  | ERCB Well File | 33 | 9 | 73D/07
-12548682.2 | 6859094.6 | 690 | 198 | E23612 | Stettler Salt |  | -112.72673 | 52.324947 | 39 | 19 | 4 | SE | The townsite of Stettler has been given as the location of the deposit, but the latter covers the SE quarter of NTS 83A and the east half of NTS 82P. | Salt | As the deposit lies largely outside the limits of Elk Point salts, it may have potential for salt extraction in this specific area. No potential exists for underground storage use. | Salt extraction | Drill holes | Evaporites | Prospect | Large |  | Good | Upper Devonian | Stettler Formation | Evaporite | The deposit comprises two distinct salt units separated by a massive anhydrite bed 7 to 20 m thick. Lower unit(<45 m thick) and more extensive than upper unit (20 m thick). Both are intercalated with anhydrite interbeds form up to 50% of the successions. | Stettler Salt thins depositionally from its maximum net salt thickness of more than 40 m, but the distribution is modified by salt solution effects which give the deposit its irregular shape. The depth ranges from about 1250 to 1600 m. | Concern to its potential development is brinability, constrained by many anhydrite interbeds in the succession, most of them > 2 m thick. Individual halite beds are rarely more than 5 m thick. Maximum brinable salt thickness rarely exceeds 10 m. | No data exist on the chemical quality of Stettler Salt. |  |  |  | Hamilton (1982), CIM Bulletin, Oct. 1982 | 6 | 7 | 83A/07
-12285705.5 | 6839555.3 | 782 | 162 | E2828 | Imperial Provost #2 |  | -110.36437 | 52.217539 | 37 | 3 | 4 | SE |  | Salt |  |  | Drill core | Evaporites | Prospect | Large |  |  | Middle Devonian | Prairie Evaporite Formation | Salt | Prairie Evaporite salt interval: 4605 - 4970, ?5231 - 32, cored 4605 - 4970. [Prairie Evaporite Salt is the thickest and most extensive of all Elk Point salts. |  |  |  |  | Crockford 1949 (INF 006) |  | Cole (1948), p. 154, 156-7 | 33 | 1 | 73D/01
-12495192.2 | 6762160.3 | 858 | 179 | E10445 | Socony Vacuum Craigmyle |  | -112.246221 | 51.789538 | 32 | 16 | 4 | NW |  | Salt |  |  | Drill core | Evaporites | Showing | Large |  |  | Middle Devonian | Prairie Evaporite Formation | Salt | Prairie Evaporite salt interval: 6567 - 6612. |  |  |  |  | Crockford 1949 (INF 006) |  |  | 32 | 12 | 82P/16
-12499698.3 | 6722224.4 | 891 | 178 | E10143 | B.A. Hand Hills #1 |  | -112.2867 | 51.567086 | 30 | 17 | 4 | SE |  | Salt |  |  | Drill core | Evaporites | Showing | Large |  |  | Middle Devonian | Prairie Evaporite Formation | Salt | Prairie Evaporite salt interval: 5482 - 5552. |  |  |  |  | Crockford 1949 (INF 006) |  |  | 14 | 7 | 82P/09
-12247325.7 | 6576251.8 | 1105 | 1725 |  | Pinhorn |  | -110.019599 | 50.744666 | 20 | 1 | 4 | NW |  | Salt |  |  |  | Evaporites |  |  |  |  | Devonian | Prairie Evaporite Formation | Salt, anhydrite, dolomite, mudstone | Thickness of 60 - 67 m, and thins to 38 m to the west. | [5 empty] | MAR_19950023 |  | 36 | 14 | 72L/09
-12596283.5 | 7122651.2 | 409 | 153 | E12802 | Chevron Ft. Sask. LPGS | Keyera Energy Ltd. | -113.15434 | 53.748409 | 55 | 22 | 4 | SE |  | Salt (storage) |  |  | Drill core | Evaporites | Past producer | Large |  |  | Middle Devonian | Upper Lotsberg Formation | Salt | Upper Lotsberg salt interval: 6080 - 6332, cored: 6214 - 6304. 6110 - 6343, cored: 6110 - 6327. 6091 - 6326, cored: 6122 - 6326. 072 - 6318, cored: 6072 - 6318. Salt cavern for underground storage of petroleum products. |  |  |  |  | Hamilton 1971 (BUL 029) |  | ERCB Well File | 14 | 1 | 83H/11
-12671256.1 | 6848178.9 | 757 | 1407 | T133282 | Red Deer |  | -113.82783 | 52.264975 | 38 | 27 | 4 | SW |  | Sandstone |  | Building stone | Quarry | Terrigenous | Past producer | Small |  | Good | Tertiary | Paskapoo Formation | Sandstone | 4.5 m drift over 2.4 m exposed sandstone. Beds horizontal but bedding planes not regular. Avg. thickness about 25 cm. Weathered stone uniform grey with some evidence of reediness and false bedding. | [6 empty] | Parks, Wm. A. (1916) | 17 | 6 | 83A/05
-12681840.3 | 6806021.7 | 828 | 1405 | T132400 | Wm Gunston Western Quarry |  | -113.92291 | 52.032598 | 35 | 28 | 4 | SW |  | Sandstone |  | Building stone | Quarry | Terrigenous | Past producer | Small |  | Good | Tertiary | Paskapoo Formation | Sandstone | Upper 1.8 m of stone thin-bedded and shatterd; lower stone in variable beds with lenticular planes of parting. Fresh stone grey, weathers yellow. Stone is fine-grained, greyish with distictly reedy structure. |  |  |  | Stone #1275 (Parks, p. 238) |  |  | Parks, Wm. A. (1916) | 27 | 6 | 83A/04
-12688461.6 | 6812690.3 | 831 | 1406 | T133040 | Innisfail area |  | -113.98239 | 52.069437 | 36 | 28 | 4 | NE | In the valley of the Red Deer River cut banks. | Sandstone |  | Rough building stone | Cut bank | Terrigenous | Past producer | Small |  | Excellent | Tertiary | Paskapoo Formation | Sandstone | (Note: location given incorrectly in original publication by Parks.) About 10 feet of soft decomposed sandstones with some harder bands. The stone is very hard, dirty greyish-green sandstone. | At low water, masses of this harder stone have been gathered from the bed of the river and have been used for structural purposes, e.g. in the basement of the Bank of Commerce in Innisfail. | [5 empty] | Parks, Wm. A. (1916) | 6 | 16 | 83A/04
-12660666.3 | 6796718.9 | 861 | 1404 | T132167 | Wm. Gunston Eastern Quarry (Innisfail) |  | -113.7327 | 51.981156 | 35 | 27 | 4 | NW |  | Sandstone |  | Building stone | Quarry | Terrigenous | Past producer |  |  | Excellent | Tertiary | Paskapoo Formation | Sandstone | Upper 1.5 m thin-bedded, lower part heavy-bedded with irregular planes of parting. Uniform bluish-grey colour. | [6 empty] | Parks, Wm. A. (1916) | 1 | 14 | 82P/13
-12668435.7 | 6686962.3 | 953 | 1631 | X3 | Red Deer River |  | -113.802494 | 51.369759 | 28 | 28 | 4 | NE |  | Sandstone |  | Building stone | Quarry | Terrigenous |  |  |  |  | Tertiary | Paskapoo Formation | [8 empty] | Parks, Wm. A. (1916) | 1 | 13 | 82P/05
-12678474.0 | 6547217.8 | 1114 | 1390 | T122759 | Wm. Brazier (High River area) |  | -113.89267 | 50.579336 | 19 | 29 | 4 | SE |  | Sandstone |  | Building and ornamental stone | Quarry | Terrigenous | Past producer |  |  | Good | Tertiary | Paskapoo Formation | Sandstone | 15 m bank of heavy sadstone in Paskapoo Formation, covered with variable amount of drifeet Lenticular beds with pronounced cross bedding. Medium-grained, uniform greyish sandstone with slightly yellowish-green cast and little evidence of reediness. |  |  |  | Stone #1354 (Parks 1916, p. 211) |  |  | Parks, Wm. A. (1916) | 1 | 7 | 82I/12
-12673360.0 | 6552329.8 | 1118 | 1392 | T123537 | High River (High River Area) |  | -113.84673 | 50.608488 | 19 | 28 | 4 | SE |  | Sandstone |  | Building stone | Quarry | Terrigenous | Past producer | Small |  |  | Tertiary | Paskapoo Formation | Sandstone | A small quarry was opened on the Highwood river about 2 miles above High River. The inconsiderable output was used for foundation. | [6 empty] | Parks, Wm. A. (1916) | 17 | 7 | 82I/12
-12667309.8 | 6534435.1 | 1120 | 1391 | T123327 | R. Brothers (High River Area) |  | -113.79238 | 50.506362 | 18 | 28 | 4 | SE |  | Sandstone |  | Building and ornamental stone | Quarry | Terrigenous | Past producer | Small |  | Good | Tertiary | Paskapoo Formation | Sandstone | A small amount of stone was quarried on the banks of the Little Bow river about 6 miles from High River. Stone medium-grained, uniform greyish with yellowish-green cast. Little evidence of reediness. | [6 empty] | Parks, Wm. A. (1916) | 9 | 7 | 82I/12
-12606229.9 | 6420315.9 | 1226 | 1387 | T84155 | Duncan Maclean (Monarch area ) |  | -113.24369 | 49.849867 | 10 | 24 | 4 | SW | Along the banks of the Old Man River, about 5 miles west of the Monarch station. | Sandstone |  | Building and ornamental stone | Quarry | Terrigenous | Past producer |  |  | Fair | Tertiary | Paskapoo Formation | Sandstone | Cliff ~30 ft high at the SE end, 16 ft high at the NW end of the exposure. Covered by soil to 10 ft depth, 100 yds from the brink. Shows second exposure of stone about 4 feet thick. Upper stone is thin, lower layers along the shore are heavily bedded. | Stone have been quarried to a small extent. The stone is fine grained and has a light greyish-buff tint. The rock face work is of fair appearance but the surface is rather soft The cut work shows many mud holes and lines and streaks of varying colour. |  |  | Essentially same as stone #1363 (Parks 1916, p. 202) |  |  | Parks, Wm. A. (1916) | 30 | 6 | 82H/14
-12602265.2 | 6415717.1 | 1227 | 1383 | T39215 | Macleod Quarrying (Monarch area) |  | -113.208074 | 49.823222 | 10 | 24 | 4 | NE |  | Sandstone |  | Building stone, Ornamental brick | Quarry | Terrigenous | Past producer |  |  | Poor, 30 ft overburden | Tertiary | Paskapoo Formation | Sandstone | Sandstones, medium to fine grained, with distinctly blue colour. Little reediness seen in specimen and stone is almost devoid of speckled appearance. |  |  |  | Stone #1360 (Parks 1916, p. 196) |  |  | Parks, Wm. A. (1916) | 17 | 9 | 82H/14
-12607081.8 | 6420767.2 | 1228 | 1386 | T83920 | Mrs. Arnold (Monarch area ) | Pacific Northwest Stone Company Inc. | -113.251343 | 49.852481 | 10 | 24 | 4 | NW |  | Sandstone |  | Building and ornamental stone | Quarry | Terrigenous | Past producer | Large |  | Fair | Tertiary | Paskapoo Formation | Sandstone | At the mouth of the ravine the sandstone is about 10 ft thick; ascending the coulee the layers increase to at least 30 feet in thickness but with a corresponding increase in overburden. All the stone is soft and friable with a muddy appearance. | The stone is heavy, bedded and cut by rectangular joints at reasonable intervals. A large amount of accessible material is available. The stone described is the finest in grain and the lightest in colour of any of the Paskapoo sandstones tested. | No. 1363 (Parks, 1916): Insol. residue 70.42%; Sol. portion 29.58%. Analysis of sol. portion: Lime 9.9%; Magnesia 4.5%; Ferric oxide 1.07%; Ferrous oxide 1.34%; Carbonic acid 10.79%; Total 27.60%. |  | Stone #1363 (Parks 1916, p. 201) |  |  | Parks, Wm. A. (1916) | 30 | 14 | 82H/14
-12648707.2 | 6400484.4 | 1297 | 1388 | T122028 | Porcupine Hills (Macleod-Brocket Area) |  | -113.62527 | 49.734861 | 9 | 27 | 4 | SE |  | Sandstone |  | Building and ornamental stone | Quarry | Terrigenous | Past producer | Large |  | Good | Tertiary | Paskapoo Formation | Sandstone | Sandstone 4 m thick. Stone of external weathered zone uniform greyish colour, blue cores show in lower layers. |  | Stone No. 1357 (Parks, 1916): Insol. Residue 74.72%; Sol. Portion 25.28%. Partial anal. of sol. Portion:- Lime 9.52%; Magnesia 2.22% Ferric Oxide 3.00%; Ferrous oxide 0.51%; Carbonic acid 8.3%. Tot. 23.55. |  | Stone #1357 (Parks 1916, p. 205) |  |  | Parks, Wm. A. (1916) | 17 | 7 | 82H/12
-12668313.8 | 6366419.3 | 1299 | 1389 | T122556 | Crowsnest Stone Co. (Macleod-Brocket area) |  | -113.801399 | 49.536674 | 7 | 29 | 4 | NE |  | Sandstone |  | Building and ornamental stone | Quarry | Terrigenous | Past producer | Large |  | Good | Tertiary | Paskapoo Formation | Shale, sandstone | The quarry proper shows the following section:- 17 feet - shale and sandstone. Not quarried. 2 feet - hard bed of sandstone. Not used. 20 feet - practically one solid bed of sandstone (sample No. 1388, Parks 1916). All the stone quarried from lower bed. | Few mud holes observed but reediness is developed to varying degree. The stone sample (No. 1388) is fine to medium grain and grey colour with a slight brownish cast and with a clean "peppery" appearance. Closely resembles that from Porcupine hills. | No. 1388 (Parks, 1916): Insol. residue - 64.38%; Sol, portion - 35.62. Partial analysis of sol. portion: Lime 14.74%; Magnesia - 3.13%; Ferric oxide 1.07%; Ferrous oxide - 0.96%; Carbonic acid - 13.57%. Tot. 33.47%. |  | Stone #1388 (Parks 1916, p. 208) |  | MAR_20040012 | Parks, Wm. A. (1916) | 1 | 8 | 82H/12
-12683342.0 | 6357662.853 | 1392 | 1632 | X4 | Brocket |  | -113.9364 | 49.4856 | 6 | 30 | 4 | SE |  | Sandstone |  | Building stone | Quarry | Terrigenous |  |  |  |  | Tertiary | Paskapoo Formation | [8 empty] | GPS Reading at site | 23 | 7 | 82H/05
-12474844.5 | 7975255.0 | 24 | 1728 |  | McIvor River | Athabasca Minerals Inc. | -112.063435 | 58.037765 | 104 | 13 | 4 | SE | Located 150 km N-NE of Ft. McMurray. | Silica Sand |  |  | Outcrop, drill hole | Terrigenous | Prospect |  |  |  | Lower Cretaceous | Pelican Formation |  | Up to 70 m of high energy, cross bedded sand is exposed at Greystone Creek. |  |  | Whole rock ICP analyses of 38 samples, 36 contain > 98% SiO2. |  |  | MAR_20090012 |  | 22 | 2 | 84I/01
-12387715.5 | 7874318.2 | 31 | 1691 |  | Firebag | Athabasca Minerals Inc. | -111.280742 | 57.554547 | 98 | 8 | 4 | NE | 95 km north of Fort McMurray. | Silica Sand |  | Frac sand | Outcrop and subsurface | Eolian and glacial outwash |  |  |  |  | Quaternary | [6 empty] | Proppant lab test and sieve analysis results available through Apex or Athabasca |  | MAR_20100010 | Eccles, R., Zdunczyk, M., Nicholls, S. (2014): NI 43-101 Technical Report, Inferred Frac Sand Resource Estimate for the Firebag Property, Northeastern Alberta, Canada, 136 p. [SEDAR filing] | 31 | 16 | 74E/11
-12428175.5 | 7842827.2 | 37 | 1438 | T152112 | Bitumount |  | -111.6442 | 57.402462 | 97 | 11 | 4 | SE |  | Silica Sand |  | Glass | Oil sand tailings | Terrigenous | Showing |  | Beneficiation test #4 (McLaws, 1980), Table 5, 6. | Good | Lower Cretaceous | McMurray Formation | Oil sand tailings | Tailings from Oil Sands Ltd., at Bitumen on the Athabasca River. These sands, partially cleaned by the oil extraction process, are very high in silica (95 - 98%). | Results of testing indicate the iron staining on surfaces can be lowered by various means. 30 to 50% of the sand would have to be discarded to meet glass sand specification. | Mineral Composition & Iron Staining #4 (McLaws, 1980), Table 2. | Chemical analyses #4 (McLaws, 1980): #4-A (Bulk); #4-B (Modal, -50+70). | Textural analyses #4 (McLaws, 1980), Table 1 | McLaws 1980 (ECO 6) |  |  | 12 | 7 | 74E/05
-12428175.5 | 7839841.4 | 41 | 1456 | T156817 | Bitumount |  | -111.6442 | 57.388009 | 97 | 11 | 4 | SE | About 100 km north of Fort McMurray on Athabasca River at Bitumont. | Silica Sand |  | Glass containers | Oil sand tailings | Terrigenous | Showing |  | Magnetic separation (Lilge, 1945), Table 4. |  | Lower Cretaceous | McMurray Formation | Oil sand tailings | Tailings from Oil Sands Ltd., at Bitumen on the Athabasca River. These sands, partially cleaned by the oil extraction process, are very high in silica (95 - 98%). | Results of testing indicate the iron staining on surfaces can be lowered by various means. 30 to 50% of the sand would have to be discarded to meet glass sand specification. | Grain shape: Angular to sub-angular. | Chemical analyses (Lilge, 1945), Table 2. | Screen analyses (Lilge, 1945), Table 3 |  |  | Lilge (1945), Purification of Silica Sand: Alberta Tar Sand Suitable for Glass Manufacturing, Canadian Chemistry and Process Industries, Vol. 29, No. 6, p. 480-482 | 1 | 7 | 74E/05
-12423365.4 | 7779992.2 | 66 | 1447 | T154408 | Fort MacKay |  | -111.60099 | 57.097106 | 93 | 10 | 4 | SE |  | Silica Sand |  | Glass | Eolian sands | Terrigenous | Showing |  | Beneficiation test #22 (McLaws, 1980), Table 9. | Good | Upper Pleistocene |  | Sand | Sands vary from 3 - 9 m in height; sheet sand between dunes 0.6 - 1.5 m thick. Variable in composition and texture. Frequently significant feldspathic component, with varying amounts of dark mineral grains and iron oxide stain. | Purity increases northeastward. Sample 22 was considered high enough in silica quality to warrant further upgrading treatment. | Mineral Composition & Iron Staining #22 (McLaws, 1980), Table 2. | Chemical analyses #22 (McLaws, 1980): #22-A (Bulk); #22-B (Modal, -50+70). | Textural analyses #22 (McLaws, 1980), Table 1 | McLaws 1980 (ECO 6) |  |  | 30 | 7 | 74E/04
-12426349.9 | 7779991.2 | 73 | 1448 | T154680 | Beaver River |  | -111.6278 | 57.097101 | 93 | 11 | 4 | SE |  | Silica Sand |  | Glass | Eolian sands | Terrigenous | Showing |  | Beneficiation test #23 (McLaws, 1980), Table 9. | Good | Upper Pleistocene |  | Sand | Eolian sands, derived from glacial sands, are of variable mineral compositions and grain size. Dunes vary from 3 - 9 m in height; sheet sand between dunes 0.6 - 1.5 m thick. |  | Mineral Composition & Iron Staining #23 (McLaws, 1980), Table 2. | Chemical analyses #23 (McLaws, 1980): #23-A (Bulk); #23-B (Modal, -50+70). | Textural analyses #23 (McLaws, 1980), Table 1 | McLaws 1980 (ECO 6) |  |  | 25 | 7 | 74E/04
-12294493.0 | 7711719.5 | 86 | 1439 | T152495 | Junction of High Hills and Clearwater Rivers |  | -110.44331 | 56.762449 | 89 | 3 | 4 | SE | At the junction of High Hill and Clearwater Rivers, an almost complete section of unimpregnated McMurray Formation outcrops. | Silica Sand |  | Glass, fiberglass | Bedrock sandstones | Terrigenous | Showing |  | Beneficiation test #5, #6, #7, #8, #9 (McLaws, 1980), Table 7. | Fair | Lower Cretaceous | McMurray Formation | Sandstone | The deposit consists of bedrock sandstones from the McMurray Formation which is made up of a succession of sands with minor silts and clays, deposited in an elongate downwarp about 320 km long in the north-south direction and 160 km wide east-west. | Fluvial and deltaic deposits laid down by a north-flowing river system on an irregular erosional surface of Devonian carbonate rocks. Variable thickness, averaging 61 m, but ranging from 24 m to a max. of 120 m at the centre of the downwarp. | Mineral Composition & Iron Staining #5, #6, #7, #8, #9(McLaws,1980), Table 2. This was sampled at 1.5 m vertical intervals over a thickness of 19 m. The samples were combined into five composite samples. | Chemical analyses #5 (0-3m), #6 (3-9m), #7 (9-14m), #8 (14-18m), #9 (18-19m) (McLaws, 1980): #5-A(Bulk); #5-B. | Textural analyses #5, #6, #7, #8, #9 (McLaws, 1980), Table 1 | McLaws 1980 (ECO 6) |  |  | 32 | 7 | 74D/16
-12420373.1 | 7756184.5 | 97 | 1436 | T151596 | Suncor | Suncor Energy Inc. | -111.57411 | 56.980747 | 92 | 10 | 4 | SE |  | Silica Sand |  | Glass | Oil sand tailings | Terrigenous | Prospect |  | Beneficiation test #1 (McLaws, 1980), Tables 5, 6. | Good | Lower Cretaceous | McMurray Formation | Oil sand tailings | Tailings from Oil Sands Ltd., at Bitumen on the Athabasca River. These sands, partially cleaned by the oil extraction process, are very high in silica (95 - 98%). | Results of testing indicate the iron staining on surfaces can be lowered by various means. 30 to 50% of the sand would have to be discarded to meet glass sand specification. | Mineral Composition & Iron Staining #1 (McLaws, 1980), Table 2. | Chemical analyses #1 (McLaws, 1980): #1-A (Bulk); #1-B (Modal, -70+100). | Textural analyses #1 (McLaws, 1980), Table 1 | McLaws 1980 (ECO 6) |  |  | 17 | 7 | 74D/13
-12291534.2 | 7705816.4 | 104 | 1452 | T155983 | Clearwater River Vally |  | -110.41673 | 56.733372 | 89 | 3 | 4 | SE |  | Silica Sand |  | Glass | Eolian sands | Terrigenous | Showing |  | Beneficiation test #27 (McLaws, 1980), Table 9. | Good | Upper Pleistocene |  | Sand | These sands are extraordinarily clean, well sorted, free from discoloration and coarser than typical eolian sands. Sample 27 is extraordinarily high in quartz content. | These dune sands were derived from the widespread sandy glacial deposits through prolonged wind action following deglaciation. | Mineral Composition & Iron Staining #27 (McLaws, 1980), Table 2. | Chemical analyses #27 (McLaws, 1980): #27-A (Bulk); #27-B (Modal,-70+100). | Textural analyses #27 (McLaws, 1980), Table 1 | McLaws 1980 (ECO 6) |  |  | 21 | 7 | 74D/09
-12261954.3 | 7699920.2 | 105 | 1443 | T153544 | Clearwater River Valley |  | -110.15101 | 56.704307 | 89 | 1 | 4 | SE |  | Silica Sand |  | Glass | Eolian sands | Terrigenous | Showing |  | Beneficiation test #17, #18 (McLaws, 1980), Table 9. | Good | Upper Pleistocene |  | Sand | Dunes (3 - 9 m in height); sheet sand between dunes (0.6-1.5 m thick). Sands are variable in composition and texture. Purity increases northeastward. | On the floor of the Clearwater River valley near the SK border, the sands are clean and free from discoloration, well sorted, coarser than typical eolian sands, and quite unlike dune sands seen elsewhere in the region or in the province. | Mineral Composition & Iron Staining #17, #18 (McLaws,1980), Table 2. Samples 17, 18 and 27 were considered high enough in silica quality to warrant further upgrading treatment. | Chemical analyses #17 (1-4m), #18 (4-7m) (McLaws, 1980): #17-A (Bulk); #17-B (Modal, -50+70). | Textural analyses #17, #18 (McLaws, 1980), Table 1 | McLaws 1980 (ECO 6) |  |  | 7 | 7 | 74D/09
-12250117.7 | 7664619.4 | 106 | 1450 | T155572 | Edwin Creek |  | -110.04468 | 56.529822 | 87 | 1 | 4 | SE |  | Silica Sand |  | Industrial and constructional sand | Eolian sands | Terrigenous | Showing |  |  | Good | Upper Pleistocene |  | Sand | Eolian sands, derived from glacial sands, are of variable mineral compositions and grain size. Dunes vary from 3 - 9 m in height; sheet sand between dunes 0.6 - 1.5 m thick. |  | Mineral Composition & Iron Staining #25 (McLaws, 1980), Table 2. | Chemical analyses #25 (McLaws, 1980): #25-A (Bulk); #25-B (Modal, -50+70). | Textural analyses #25 (McLaws, 1980), Table 1 | McLaws 1980 (ECO 6) |  |  | 11 | 7 | 74D/09
-12395074.6 | 7699907.6 | 121 | 1442 | T153091 | Clearwater River Channel (Testhole 3) |  | -111.34685 | 56.704245 | 89 | 9 | 4 | SE |  | Silica Sand |  | Glass and fiber glass, industrial or construction sand | Alluvial (bedrock channel) sand | Terrigenous | Showing |  | Beneficiation test #16 (McLaws, 1980), Table 8. | Fair | Recent |  | Sand | Clean alluvial quartz sand (95-97% SiO2) is found in a buried channel (thought to be 30 - 43 m deep) along the Clearwater River valley. Origin and extent of channel unknown. | Exploitation of this silica would require a dredging operation, as the channel deposits are below the river level. esthole 3 was on the flank of the channel and penetrated only 9 m of the sand before encountering bedrock. | Mineral Composition & Iron Staining #16 (McLaws, 1980), Table 2. | Chemical analyses #16 (6-9m) (McLaws, 1980): #16-A (Bulk); #16-B (Modal, -50+70). | Textural analyses #16 (McLaws, 1980), Table 1 | McLaws 1980 (ECO 6) |  |  | 10 | 7 | 74D/11
-12396639.8 | 7704740.4 | 123 | 1457 | T157178 | McMurray |  | -111.36091 | 56.72807 | 89 | 9 | 4 | SW | The tailings are about 3 km west of Fort McMurray, at the tailings disposal areas of the former Abasand Oils Limited. | Silica Sand |  | Unsuitable for glass making (high TiO2 and poor grain size) | Oil sand tailings | Terrigenous | Test |  | Magnetic separation (Lilge, 1945), Table 6. | Good | Lower Cretaceous | McMurray Formation | Oil sand tailings | These sands, partially cleaned by the oil extraction process, are very high in silica (95 - 98%) and are available in virtually unlimited quantities. Iron stain on quartz grain surfaces is common in the tailings sands. | Testing results indicate iron content can be lowered by various means. For a commercial scale operation considerable handling of material would be entailed, 30 to 50% of the sand would have to be discarded to meet glass sand specification. |  | Chemical analyses (Lilge, 1945), Table 5. | Screen analyses (Lilge, 1945), Table 5 |  |  | Lilge (1945), Purification of Silica Sand: Alberta Tar Sand Suitable for Glass Manufacturing, Canadian Chemistry and Process Industries, Vol. 29, No. 6, p. 480-482 | 22 | 4 | 74D/11
-12400989.0 | 7699904.8 | 126 | 1437 | T151850 | Fort McMurray |  | -111.39998 | 56.704231 | 89 | 9 | 4 | SE | The tailings are about 3 km west of Fort McMurray, at the tailings disposal areas of the former Abasand Oils Limited. | Silica Sand |  | Glass | Oil sand tailings | Terrigenous | Showing |  | Beneficiation test #3 (McLaws, 1980), Table 5, 6. | Good | Lower Cretaceous | McMurray Formation | Oil sand tailings | These sands, partially cleaned by the oil extraction process, are very high in silica (95 - 98%) and are available in virtually unlimited quantities. Iron stain on quartz grain surfaces is common in the tailings sands. | Testing results indicate iron content can be lowered by various means. For a commercial scale operation considerable handling of material would be entailed, 30 to 50% of the sand would have to be discarded to meet glass sand specification. | Mineral Composition & Iron Staining #3 (McLaws, 1980), Table 2. | Chemical analyses #3 (McLaws, 1980): #3-A (Bulk); #3-B (Modal, -70+100). | Textural analyses #3 (McLaws, 1980), Table 1 | McLaws 1980 (ECO 6) |  |  | 8 | 7 | 74D/11
-12395078.0 | 7705804.2 | 127 | 1440 | T152595 | Clearwater River Channel (Testhole 1) |  | -111.34688 | 56.733312 | 89 | 9 | 4 | SE |  | Silica Sand |  | Glass and fiber glass | Alluvial (bedrock channel) sand | Terrigenous | Showing |  | Beneficiation test #10, #11, #12 (McLaws, 1980), Table 8. | Fair |  |  | Sand | Clean alluvial quartz sand (95-97% SiO2) is found in a buried channel (thought to be 30 - 43 m deep) along the Clearwater River valley. Origin and extent of channel unknown. | Exploitation of this silica would require a dredging operation, as the channel deposits are below the river level. Testhole 1 intersected the deepest part of the channel. Sands in this hole are fine grained, well sorted, becoming finer with depth. | Mineral Composition & Iron Staining #10, #11, #12 (McLaws, 1980), Table 2. | Chemical analyses #10 (6-12m), #11(12-15m), #12 (15-18m) (McLaws, 1980): #10-A (Bulk); #10-B (Modal,-70+100). | Textural analyses #10, #11, #12 (McLaws, 1980), Table 1 | McLaws 1980 (ECO 6) |  |  | 22 | 7 | 74D/11
-12377321.4 | 7696971.3 | 128 | 1451 | T155812 | Fort McMurray |  | -111.18737 | 56.689762 | 89 | 8 | 4 | SE |  | Silica Sand |  | Industrial and constructional sand | Eolian sands | Terrigenous | Showing |  |  | Good | Upper Pleistocene |  | Sand | Eolian sands, 3 - 9 m; sheet sand between dunes 0.6 - 1.5 m thick. Sands are variable in composition and texture, significant feldspathic component, varying amounts of dark mineral grains and iron oxide stain. Purity increases northeastward. |  | Mineral Composition & Iron Staining #26 (McLaws, 1980), Table 2. | Chemical analyses #26 (McLaws, 1980): #26-A (Bulk); #26-B (Modal, -70+100). | Textural analyses #26 (McLaws, 1980), Table 1 | McLaws 1980 (ECO 6) |  |  | 3 | 7 | 74D/11
-12395074.6 | 7702872.9 | 129 | 1441 | T152998 | Clearwater River Channel (Testhole 2) |  | -111.34685 | 56.718865 | 89 | 9 | 4 | SE |  | Silica Sand |  | Glass and fiber glass | Alluvial (bedrock channel) sand | Terrigenous | Showing |  | Beneficiation test #13, #14, #15 (McLaws, 1980), Table 8. | Fair | Recent |  | Sand | Clean alluvial quartz sand (95-97% SiO2) is found in a buried channel (thought to be 30 - 43 m deep) along the Clearwater River valley. Origin and extent of channel unknown. | Exploitation of this silica would require a dredging operation, as the channel deposits are below the river level. Testhole 2 penetrated the deepest part of the channel, but coarser sands than in testhole 1, and the lower part is poorly sorted. | Mineral Composition & Iron Staining #13, #14, #15 (McLaws, 1980), Table 2. | Chemical analyses #13 (6-8m), #14 (8-14m), #15 (14-20m) (McLaws, 1980): #13-A (Bulk); #13-B (Modal, -40+50). | Textural analyses #13, #14, #15 (McLaws, 1980), Table 1 | McLaws 1980 (ECO 6) |  |  | 15 | 7 | 74D/11
-12448332.1 | 7673428.1 | 137 | 1446 | T154355 | Thickwood Hills |  | -111.82527 | 56.573437 | 87 | 12 | 4 | SE |  | Silica Sand |  | Industrial and constructional sand | Eolian sands | Terrigenous | Showing |  |  | Good | Upper Pleistocene |  | Sand | Eolian sands from 3 - 9 m in height; sheet sand between dunes 0.6 - 1.5 m thick. Variable in composition and texture; significant feldspathic component, varying amounts of dark mineral grains and iron oxide stain, light brown. Purity increases to the NE. | The dune deposits in the Thickwood Hills are of lesser quality than those of other areas in the vicinity of Fort McMurray, but because of their proximity to Fort McMurray, could well be considered a source of industrial and constructional sand. | Mineral Composition & Iron Staining #21(McLaws, 1980), Table 2. | Chemical analyses #21 (McLaws, 1980): #21-A (Bulk); #21-B (Modal, -100+140). | Textural analyses #21 (McLaws, 1980), Table 1 | McLaws 1980 (ECO 6) |  |  | 27 | 7 | 74D/12
-12430576.7 | 7691083.4 | 138 | 1445 | T154012 | Thickwood Hills |  | -111.66577 | 56.660704 | 88 | 11 | 4 | SE |  | Silica Sand |  | Industrial and constructional sand | Eolian sands | Terrigenous | Showing |  |  | Good | Upper Pleistocene |  | Sand | Eolian sands from 3 - 9 m in height; sheet sand between dunes 0.6 - 1.5 m thick. Variable in composition and texture; significant feldspathic component, varying amounts of dark mineral grains and iron oxide stain, light brown. Purity increases to the NE. | The dune deposits in the Thickwood Hills are of lesser quality than those of other areas in the vicinity of Fort McMurray, but because of their proximity to Fort McMurray, could well be considered a source of industrial and constructional sand. | Mineral Composition & Iron Staining #20 (McLaws, 1980), Table 2. | Chemical analyses #20 (McLaws, 1980): #20-A (Bulk); #20-B (Modal,-100+140). | Textural analyses #20 (McLaws, 1980), Table 1 | McLaws 1980 (ECO 6) |  |  | 27 | 7 | 74D/12
-12457209.8 | 7702865.6 | 139 | 1444 | T153634 | Thickwood Hills |  | -111.90502 | 56.718829 | 89 | 12 | 4 | SE |  | Silica Sand |  | Industrial and constructional sand | Eolian sands | Terrigenous | Showing |  |  | Good | Upper Pleistocene |  | Sand | Eolian sands from 3 - 9 m in height; sheet sand between dunes 0.6 - 1.5 m thick. Variable in composition and texture; significant feldspathic component, varying amounts of dark mineral grains and iron oxide stain, light brown. Purity increases to the NE. | The dune deposits in the Thickwood Hills are of lesser quality than those of other areas in the vicinity of Fort McMurray, but because of their proximity to Fort McMurray, could well be considered a source of industrial and constructional sand. | Mineral Composition & Iron Staining #19 (McLaws, 1980), Table 2. | Chemical analyses #19 (McLaws, 1980): #19-A (Bulk); #19-B (Modal,-100+140). | Textural analyses #19 (McLaws, 1980), Table 1 | McLaws 1980 (ECO 6) |  |  | 18 | 7 | 74D/12
-12258876.4 | 7614883.3 | 144 | 1449 | T155136 | Garson Lake |  | -110.12336 | 56.282615 | 84 | 1 | 4 | SE |  | Silica Sand |  | Industrial and constructional sand | Eolian sands | Terrigenous | Showing |  |  | Good | Upper Pleistocene |  | Sand | Eolian sands, 3 - 9 m; sheet sand between dunes 0.6 - 1.5 m thick. Sands are variable in composition and texture, significant feldspathic component, varying amounts of dark mineral grains and iron oxide stain. Purity increases northeastward. |  | Mineral Composition & Iron Staining #24 (McLaws, 1980), Table 2. Sample 24 was not considered high enough in silica quality to warrant further upgrading treatment. | Chemical analyses #24 (McLaws, 1980): #24-A (Bulk); #24-B (Modal, -70+100). | Textural analyses #24 (McLaws, 1980), Table 1 | McLaws 1980 (ECO 6) |  |  | 17 | 7 | 74D/08
-12253012.0 | 7632402.6 | 145 | 1453 | T156377 | Garson Lake |  | -110.07068 | 56.369876 | 85 | 1 | 4 | SE |  | Silica Sand |  | Industrial and constructional sand | Eolian sands | Terrigenous | Showing |  |  | Good | Upper Pleistocene |  | Sand | Eolian sands, 3 - 9 m; sheet sand between dunes 0.6 - 1.5 m thick. Sands are variable in composition and texture, significant feldspathic component, varying amounts of dark mineral grains and iron oxide stain. Purity increases northeastward. |  | Mineral Composition & Iron Staining #28 (McLaws, 1980), Table 2. | Chemical analyses #28 (McLaws, 1980): #28-A (Bulk); #28-B (Modal, -70+100). | Textural analyses #28 (McLaws, 1980), Table 1 | McLaws 1980 (ECO 6) |  |  | 15 | 7 | 74D/08
-12299407.8 | 7579941.7 | 156 | 1455 | T156627 | Newby River |  | -110.48746 | 56.107981 | 82 | 4 | 4 | SE |  | Silica Sand |  | Industrial and constructional sand | Eolian sands | Terrigenous | Showing |  |  | Good | Upper Pleistocene |  | Sand | Eolian sands, derived from glacial sands are of variable mineral compositions and grain size. Dunes vary from 3 - 9 m in height; sheet sand between dunes 0.6 - 1.5 m thick. |  | Mineral Composition & Iron Staining #29 (McLaws, 1980), Table 2. | Chemical analyses #29 (McLaws, 1980): #29-A (Bulk); #29-B (Modal, -70+100). | Textural analyses #29 (McLaws, 1980), Table 1 | McLaws 1980 (ECO 6) |  |  | 13 | 7 | 74D/01
-12540595.9 | 7524951.3 | 181 | 1454 | T137988 | Pelican River | 1824455 Alberta Ltd. | -112.65409 | 55.831532 | 79 | 17 | 4 | SE |  | Silica Sand |  | Silica sand | Outcrop | Terrigenous | Showing |  |  |  | Upper Cretaceous | Viking Formation | Sandstone | Marine quartzose sandstone lies above marine shales of the Joli Fou Formation and below the Labiche Formation. Poorly cemented and friable sandstone composed of well-sorted, subrounded quartz grains deposited in a shoreline environment. | Cross-bedded, conglomeratic at the top, and contains lenses of dark gray shale (Wickenden, 1949). At its type locality (the mouth of the Pelican River) the formation is described as being an unusually conspicuous white sandstone about 12 m thick. |  | Sampled. No analysis. |  | McLaws 1980 (ECO 6) |  |  | 7 | 7 | 83P/15
-12647216.6 | 7211448.1 | 272 | 1424 | T110198 | Nestow |  | -113.61188 | 54.217457 | 60 | 25 | 4 | SE | Vicinity of the City of Edmonton. Deposit is one of eight large dune fields located north and east of Edmonton. | Silica Sand |  | Amber glass | Sand dune | Terrigenous | Showing |  |  |  | Upper Pleistocene |  | Sand | Glacial outwash sands with heterogenous mineral compositions and large variations in grain size, blown into dune forms durig post-glacial times. Post-depositional iron oxide on the sand grains. 48.86% of the natural sand was retained on a 100-mesh sieve. |  | Mineral analyses #8 (Carrigy, 1970): Mineral comp. (%): Qtz. 88, feldspars 9, chert 3; Relative proportion of clay minerals in clay-size fraction of dune sand: Montmorillonite > kaolinite + chlorite > illite. | Chemical analyses #8 (Carrigy, 1970): #8-A (Bulk sample): Percent of original sample 100; #8-B (Washed modal size fraction): Percent of original sample 30. | Mechanical analysis #8 (Carrigy, 1970), p. 14 Shape (%): Angular 44, Subrounded 48, Rounded 8; Iron staining: Heavy 68, light 31, inclusions 1 | Carrigy 1970 (ESR 1970-01) |  |  | 25 | 7 | 83I/04
-12657325.6 | 7202101.4 | 273 | 1425 | T109915 | Haley Lake |  | -113.70269 | 54.168334 | 60 | 25 | 4 | SE | Vicinity of the City of Edmonton. Deposit is one of eight large dune fields located north and east of Edmonton. | Silica Sand |  | Green and amber glass | Sand dune | Terrigenous | Showing |  |  | Good | Upper Pleistocene |  | Sand | Glacial outwash sands with heterogenous mineral compositions and large variations in grain size, blown into dune forms durig post-glacial times. Post-depositional iron oxide on the sand grains. 48.86% of the natural sand was retained on a 100-mesh sieve. |  | Mineral analyses #9 (Carrigy, 1970): (2) Mineral comp. (%): Qtz. 78, feldspars 16, chert 5, mica 1; Relative proportion of clay mineral in clay-size fraction of dune sand: Chlorite + kaolinite > illite > mixed layer clays. | Chemical analyses #9 (Carrigy, 1970): #9-A (Bulk sample): Percent of original sample 100, #9-B (Washed modal size fraction 27). | Mechanical analysis #9 (Carrigy, 1970), p. 14 Shape (%): Angular 66, Subrounded 30, Rounded 4; Iron staining: Heavy 53, light 33, inclusions 2, clear 12 | Carrigy 1970 (ESR 1970-01) |  |  | 8 | 1 | 83I/04
-12657325.6 | 7202101.4 | 274 | 1426 | T108194 | Haley Lake |  | -113.70269 | 54.168334 | 60 | 25 | 4 | SE | Vicinity of the City of Edmonton. Deposit is one of eight large dune fields located north and east of Edmonton. | Silica Sand |  | Green and amber glass | Sand dune | Terrigenous | Showing |  |  |  | Upper Pleistocene |  | Sand | Glacial outwash sands with heterogenous mineral compositions and large variations in grain size, blown into dune forms durig post-glacial times. Post-depositional iron oxide on the sand grains. 48.86% of the natural sand was retained on a 100-mesh sieve. |  | Mineral analyses #10 (Carrigy, 1970): Mineral comp. (%): Qtz. 81, feldspars 14, chert 4; mica 1; Relative proportion of clay minerals in clay-size fraction of dune sand: Montmorillonite > illite > kaolinite. | Chemical analyses #10 (Carrigy, 1970): #10-A (Bulk sample): Percent of original sample 100; #10-B (Washed modal size fraction): Percent of original sample 32. | Mechanical analysis #10 (Carrigy, 1970), p. 14 Shape (%): Angular 55, Subrounded 36, Rounded 9; Iron staining: Heavy 54, light 23, inclusions 7, clear 16 | Carrigy 1970 (ESR 1970-01) |  |  | 8 | 1 | 83I/04
-12517693.1 | 7156918.6 | 303 | 1427 | T112805 | Ukalta |  | -112.44835 | 53.930044 | 57 | 17 | 4 | NW | Vicinity of the City of Edmonton. Deposit is one of eight large dune fields located north and east of Edmonton. | Silica Sand |  | Not suitable for glass | Sand dune | Terrigenous | Test |  |  | Good | Upper Pleistocene |  | Sand | Glacial outwash sands with heterogenous mineral compositions and large variations in grain size, blown into dune forms durig post-glacial times. Post-depositional iron oxide on the sand grains. 48.86% of the natural sand was retained on a 100-mesh sieve. |  | Mineral analyses #11 (Carrigy, 1970): Mineral comp. (%): Qtz. 83, feldspars 14, chert 3; Relative proportion of clay minerals in clay-size fraction of dune sand: Montmorillonite > kaolinite + chlorite > illite. | Chemical analyses #11 (Carrigy, 1970): #11-A (Bulk sample): Percent of original sample 100; #11-B (Washed modal size fraction): Percent of original sample 51. | Mechanical analysis #11 (Carrigy, 1970), p. 14 (1) Shape (%): Angular 55, Subrounded 36, Rounded 9; Iron staining: Heavy 60, light 34, inclusions 4, clear 2 | Carrigy 1970 (ESR 1970-01) |  |  | 15 | 11 | 83H/16
-12568737.5 | 7157046.016 | 306 | 1419 | T89579 | Eldorena |  | -112.90689 | 53.930718 | 57 | 20 | 4 | NE | Vicinity of the City of Edmonton. Deposit is one of eight large dune fields located north and east of Edmonton. | Silica Sand |  | Does not meet specification for glass | Sand dune | Terrigenous | Test |  |  | Good | Upper Pleistocene |  | Sand | Glacial outwash sands with heterogenous mineral compositions and large variations in grain size, blown into dune forms durig post-glacial times. Post-depositional iron oxide on the sand grains. 48.86% of the natural sand was retained on a 100-mesh sieve. |  | Mineral analyses #3 (Carrigy, 1970): Mineral composition (%): Qtz. 76, felspars 14, chert 9, mica 1; Relative proportion of clay minerals in clay size fraction of dune sand: Montmorillonite > illite. | Chemical analysis #3 (Carrigy, 1970): #3-A (Bulk sample): Percent of original sample 100, SiO2 88.47, Al2O3 + P2O5 + TiO2 5.90, TFe2O3 1.10, CaO 0.70, MgO 0.39, L.O.I. 0.88; #3-B (Washed modal size fraction): Percent of original sample 60, SiO2 89. | Mechanical analysis #3 (Carrigy, 1970) Shape (%): Angular 63, Subrounded 31, Rounded 6; Iron staining (%): Heavy 17, light 69, inclusions 1, clear 13 | Carrigy 1970 (ESR 1970-01) |  |  | 16 | 9 | 83H/15
-12538376.2 | 7159771.2 | 308 | 1429 | T112277 | Peno |  | -112.63415 | 53.945129 | 57 | 18 | 4 | NE | Vicinity of the City of Edmonton. Deposit is one of eight large dune fields located north and east of Edmonton. | Silica Sand |  | Not suitable for glass | Sand dune | Terrigenous | Test |  |  |  | Upper Pleistocene |  | Sand | Glacial outwash sands with heterogenous mineral compositions and large variations in grain size, blown into dune forms durig post-glacial times. Post-depositional iron oxide on the sand grains. 48.86% of the natural sand was retained on a 100-mesh sieve. |  | Mineral analyses #13 (Carrigy, 1970): Mineral composition: Qtz. 86, feldspars 8, chert 6; Relative proportion of clay minerals in clay-size fraction of dune sand: Montmorillonite > kaolinite + chlorite > illite. | Chemical analyses #13 (Carrigy, 1970): #13-A (Bulk sample): Percent of original sample 100; #13-B (Washed modal size fraction): Percent of original sample 30. | Mechanical analysis #13 (Carrigy,1970), p. 14 Shape (%): Angular 50, Subrounded 42, Rounded 8; Iron staining: Heavy 40, light 50, inclusions 1, clear 9 | Carrigy 1970 (ESR 1970-01) |  |  | 20 | 9 | 83H/15
-12570419.5 | 7143631.3 | 309 | 1420 | T102268 | Bruderheim |  | -112.922 | 53.859708 | 56 | 20 | 4 | NW |  | Silica Sand |  | Amber glass | Sand dune | Terrigenous | Past producer |  | Magnetic separation #4 (Carrigy, 1970), p.20-30 Appendix B. | Good | Upper Pleistocene |  | Sand | Glacial outwash sand. Post depositional modification has resulted in presence of thin film of iron oxide onsand grains, giving deposit a yellow colour. |  | Mineral analyses #4 (Carrigy, 1970): Mineral composition (%): Qtz. 88, feldspars 8, chert 4; Relative proportion of clay minerals in clay-size fraction of dune sand: Montmorillonite > illite > chlorite + kaolinite. | Chemical analyses #4 (Carrigy, 1970): #4-A (Bulk sample): Percent of original sample 100; #4-B (Washed modal size fraction): Percent of original sample 44. | Mechanical analysis #4 (Carrigy, 1970), p. 14 Shape (%): Angular 43, Subrounded 34, Rounded 20, Spherical 3; Iron staining (%): Heavy 4, light 82, inclusions 4, clear 10 | Carrigy 1970 (ESR 1970-01) |  |  | 21 | 13 | 83H/15
-12577689.8 | 7156354.4 | 310 | 1433 | T111143 | Amelia |  | -112.98731 | 53.92706 | 57 | 21 | 4 | SE | Vicinity of the City of Edmonton. Deposit is one of eight large dune fields located north and east of Edmonton. | Silica Sand |  | Green and amber glass | Sand dune | Terrigenous | Showing |  | Magnetic separation #17 (Carrigy, 1970), p.20-30 Appendix B. |  | Upper Pleistocene |  | Sand | Glacial outwash sands with heterogenous mineral compositions and large variations in grain size, blown into dune forms durig post-glacial times. Post-depositional iron oxide on the sand grains. 48.86% of the natural sand was retained on a 100-mesh sieve. |  | Mineral analyses #17 (Carrigy, 1970): 1) Shape: Angular 69, Subrounded 27, Rounded 4; 2) Mineral comp. (%): Qtz. 85, feldspars 12, chert 3; 3) Iron staining: Heavy 14, light 81, inclusions 3, clear 2. Relative proportion of clay minerals in clay. | Chemical analyses #17 (Carrigy, 1970): #17-A (Bulk sample): Percent of original sample 100; #17-B (Washed modal size fraction): Percent of original sample 55. | Mechanical analysis #17 (Carrigy, 1970), p. 14 | Carrigy 1970 (ESR 1970-01) |  |  | 13 | 7 | 83H/15
-12550094.8 | 7161858.5 | 311 | 1430 | T111961 | Skaro |  | -112.73942 | 53.956163 | 57 | 19 | 4 | SE | Vicinity of the City of Edmonton. Deposit is one of eight large dune fields located north and east of Edmonton. | Silica Sand |  | Not suitable for glass | Sand dune | Terrigenous | Showing |  |  |  | Upper Pleistocene |  | Sand | Glacial outwash sands with heterogenous mineral compositions and large variations in grain size, blown into dune forms durig post-glacial times. Post-depositional iron oxide on the sand grains. 48.86% of the natural sand was retained on a 100-mesh sieve. |  | Mineral analyses #14 (Carrigy, 1970): Mineral comp. (%): Qtz. 85, feldspars 9, chert 6; | Chemical analyses #14 (Carrigy, 1970): #14-A (Bulk sample): Percent of original sample 100; #14-B (Washed modal size fraction): Percent of original sample 29. | Mechanical analysis #14 (Carrigy, 1970), p. 14 Shape (%): Angular 57, Subrounded 37, Rounded 6 | Carrigy 1970 (ESR 1970-01) |  |  | 27 | 7 | 83H/15
-12525950.7 | 7162540.7 | 312 | 1428 | T112433 | Ukalta |  | -112.52253 | 53.959769 | 57 | 17 | 4 | NW | Vicinity of the City of Edmonton. Deposit is one of eight large dune fields located north and east of Edmonton. | Silica Sand |  | Not suitable for glass | Sand dune | Terrigenous | Test |  |  | Good | Upper Pleistocene |  | Sand | Glacial outwash sands with heterogenous mineral compositions and large variations in grain size, blown into dune forms durig post-glacial times. Post-depositional iron oxide on the sand grains. 48.86% of the natural sand was retained on a 100-mesh sieve. |  | Mineral analyses #12 (Carrigy, 1970): Mineral comp. (%): Qtz. 83, feldspar 10, chert 7; Relative proportion of clay minerals in clay-size fraction of dune sand: Montmorillonite > kaolinite + Chlorite > illite. | Chemical analyses #12 (Carrigy, 1970): #12-A (Bulk sample): Percent of original sample 100; #12-B (Washed modal size fraction): Percent of original sample 45. | Mechanical analysis #12 (Carrigy, 1970), p. 14 Shape (%): Angular 59, Subrounded 39, Rounded 2; Iron staining: Heavy 39, light 48, inclusions 2, clear 11 | Carrigy 1970 (ESR 1970-01) |  |  | 30 | 11 | 83H/15
-12599748.9 | 7148110.9 | 322 | 1434 | T110938 | Eastgate |  | -113.18547 | 53.883434 | 56 | 22 | 4 | SE | Vicinity of the City of Edmonton. Deposit is one of eight large dune fields located north and east of Edmonton. | Silica Sand |  | Possibly amber glass | Sand dune | Terrigenous | Showing |  |  |  | Upper Pleistocene |  | Sand | Glacial outwash sands with heterogenous mineral compositions and large variations in grain size, blown into dune forms durig post-glacial times. Post-depositional iron oxide on the sand grains. 48.86% of the natural sand was retained on a 100-mesh sieve. |  | Mineral analyses #18 (Carrigy, 1970): 1) Shape (%): Angular 54, Subrounded 35, Rounded 11; 2) Mineral comp. (%): Qtz. 86, feldspars 11, chert 3; 3) Iron staining (%): Heavy 23, light 70, inclusions 4, clear 3. Relative proportion of clay minerals. | Chemical analyses #18 (Carrigy, 1970): #18-A (Bulk sample): Percent of original sample 100; #18-B (Washed modal size fraction): Percent of original sample 41. | Mechanical analysis #18 (Carrigy, 1970), p. 14 | Carrigy 1970 (ESR 1970-01) |  |  | 34 | 7 | 83H/14
-12605258.1 | 7164605.0 | 323 | 1432 | T111574 | Opal |  | -113.23496 | 53.970678 | 57 | 22 | 4 | SE | Vicinity of the City of Edmonton. Deposit is one of eight large dune fields located north and east of Edmonton. | Silica Sand |  | Green and amber glass | Sand dune | Terrigenous | Showing |  | Magnetic separation #16 (Carrigy, 1970), p.20-30 Appendix B. |  | Upper Pleistocene |  | Sand | Glacial outwash sands with heterogenous mineral compositions and large variations in grain size, blown into dune forms durig post-glacial times. Post-depositional iron oxide on the sand grains. 48.86% of the natural sand was retained on a 100-mesh sieve. |  | Mineral analyses #16 (Carrigy, 1970): Mineral comp.(%): Qtz. 90, feldspars 7, chert 3. Relative proportion of clay minerals in clay-size fraction of dune sand: Montmorillonite > illite > kaolinite + chlorite. | Chemical analyses #16 (Carrigy, 1970): #16-A (Bulk sample): Percent of original sample 100; #16-B (Washed modal size fraction): Percent of original sample 62. | Mechanical analysis #16 (Carrigy, 1970), p. 14 Shape: Angular 57, Subrounded 31, Rounded 12; (3) Iron staining: Heavy 16, light 81, clear 3 | Carrigy 1970 (ESR 1970-01) |  |  | 32 | 7 | 83H/14
-12586616.5 | 7133683.2 | 324 | 1431 | T111841 | Scotford |  | -113.0675 | 53.80697 | 56 | 21 | 4 | SW | Vicinity of the City of Edmonton. Deposit is one of eight large dune fields located north and east of Edmonton. | Silica Sand |  | Not suitable for glass | Sand dune | Terrigenous | Showing |  |  |  | Upper Pleistocene |  | Sand | Glacial outwash sands with heterogenous mineral compositions and large variations in grain size, blown into dune forms durig post-glacial times. Post-depositional iron oxide on the sand grains. 48.86% of the natural sand was retained on a 100-mesh sieve. |  | Mineral analysis #15 (Carrigy, 1970): Mineral comp. (%): Qtz. 83, feldspars 9, chert 8; Relative proportion of clay minerals in clay-size fraction of dune sand: Montmorillonite > kaolinite + chlorite > illite. | Chemical analyses #15 (Carrigy, 1970): #15-A (Bulk sample): Percent of original sample 100; #15-B (Washed modal size fraction): Percent of original sample 37. | Mechanical analysis #15 (Carrigy, 1970), p.14 Shape: Angular 52, Subrounded 39, Rounded 8, Spherical 1; Iron staining: Heavy 43, light 53, inclusions 1, clear 3 | Carrigy 1970 (ESR 1970-01) |  |  | 4 | 3 | 83H/14
-12592486.4 | 7153250.1 | 325 | 1418 | T85938 | Redwater |  | -113.12023 | 53.910637 | 57 | 21 | 4 | SW |  | Silica Sand |  | Amber glass | Sand dune | Terrigenous | Showing |  | Magnetic separation #2 (Carrigy, 1970), p.20-30 Appendix B. | Good | Upper Pleistocene |  | Sand | Glacial outwash sands cover extensive areas in the vicinity of the City of Edmonton. They have been reworked locally by wind and blown into dune forms. This deposit is one of eight large dune fields located north and east of the City of Edmonton. | Post-depositional modification has resulted in the presence of a thin film of iron oxide on the sand grains, which gives the deposit a yellowish color. Detailed mineralogical and chemical analysis were done on this sample. | Mineral analyses #2 (Carrigy, 1970): Mineral composition (%): Qtz. 86, felspars 10, chert 5, others 2; Relative proportion of clay minerals in clay-size fraction: Montmorillonite > illite. | Chemical analyses #2 (Carrigy, 1970): #2-A (Bulk sample): Percent of original sample 100, Si2O 92.35, Al2O3 + P2O5 + TiO2 3.66, TFe2O3 0.99, CaO 0.41, MgO 0.29, L.O.I. 0.49; #2-B (Washed modal size fraction): Percent of original sample 52, SiO2 9. | Mechanical analysis #2 (Carrigy, 1970), p. 14 Shape (%): Angular 66, Subrounded 33, Rounded 1; Iron staining (%): Heavy 8, light 85, inclusions 1, clear 6 | Carrigy 1970 (ESR 1970-01) |  |  | 7 | 5 | 83H/14
-12612511.7 | 7166354.7 | 326 | 1417 | T85479 | Opal |  | -113.30012 | 53.979922 | 58 | 23 | 4 | SE |  | Silica Sand |  | Amber glass | Sand dune | Terrigenous | Showing |  | Magnetic separation #1 (Carrigy, 1970) Appendix B, Tables 13, 14. | Good | Upper Pleistocene |  | Sand | The sand dune is about 7.2 km southwest of Opal, one of eight large dune fields located north and east of the City of Edmonton. Glacial outwash sands were reworked locally by wind and blown into dune forms during postglacial time. | Post-depositional modification has resulted in the presence of a thin film of iron oxide on the sand grains, which gives the deposit a yellowish color. 90.12% of the natural sand from the sample from this site was retained on a 100-mesh sieve. | Mineral analyses #1 (Carrigy,1970): Mineral composition (%): Qtz. 86, feldspars 10, chert 4. 2. Relative proportion of clay minerals in clay-size fraction of dune sand: Illite > chlorite > montmorillonite. | Chemical analyses #1 (Carrigy, 1970): #1-A (Bulk sample): Percent of original sample 100, SiO2 93.49, Al2O3 + P2O5 + TiO2 3.19, TFe2O3 0.78, CaO 0.35, MgO 0.29, L.O.I. 0.44; #1-B (Washed modal size fraction): Percent of original sample 44, SiO2 95. | Mechanical analysis #1 (Carrigy, 1970), p. 14. Shape (%): Angular 41, Subrounded 45, Rounded 11, Spherical 3, Iron staining (%): Heavy 32, light 61, inclusions 4, clear 3 | Carrigy 1970 (ESR 1970-01) |  |  | 2 | 1 | 83H/14
-12664612.5 | 7058625.8 | 505 | 1422 | T36704 | Devon |  | -113.76815 | 53.406926 | 51 | 26 | 4 | NE | Vicinity of the City of Edmonton. Deposit is one of eight large dune fields located north and east of Edmonton. | Silica Sand |  | Not suitable for glass | Sand dune | Terrigenous | Test |  |  |  | Upper Pleistocene |  | Sand | Glacial outwash sands with heterogenous mineral compositions and large variations in grain size, blown into dune forms durig post-glacial times. Post-depositional iron oxide on the sand grains. 48.86% of the natural sand was retained on a 100-mesh sieve. |  | Mineral analyses #6 (Carrigy, 1970): Mineral comp. (%): Qtz. 84, feldspars 13, chert 3; Relative proportion of clay minerals in clay-size fraction of dune sand: Montmorillonite > illite > chlorite. | Chemical analyses #6 (Carrigy, 1970): #6-A (Bulk sample): Percent of original sample 100; #6-B (Washed modal size fraction): Percent of original sample 40. | Mechanical analysis #6 (Carrigy, 1970), p. 14 Shape (%): Angular 50, Subrounded 37, Rounded 10, Spherical 3; Iron staining: Heavy 12, light 79, inclusions 5, clear 4 | Carrigy 1970 (ESR 1970-01) |  |  | 16 | 9 | 83H/05
-12654990.1 | 7073546.9 | 507 | 1421 | T83682 | Yekau Lake |  | -113.68171 | 53.486755 | 52 | 25 | 4 | SW | Vicinity of the City of Edmonton. Deposit is one of eight large dune fields located north and east of Edmonton. | Silica Sand |  | Does not meet specification for glass | Sand dune | Terrigenous | Test |  |  | Good | Upper Pleistocene |  | Sand | Glacial outwash sands with heterogenous mineral compositions and large variations in grain size, blown into dune forms durig post-glacial times. Post-depositional iron oxide on the sand grains. 48.86% of the natural sand was retained on a 100-mesh sieve. |  | Mineral analyses #5 (Carrigy, 1970): Mineral composition (%): Qtz. 79, feldspars 14, chert 7; Relative proportion of clay minerals in clay-size fraction of dune sand: Montmorillonite > chlorite + kaolinite. | Chemical analyses #5 (Carrigy, 1970): #5-A (Bulk sample): Percent of original sample 100, SiO2 88.21, Al2O3 + P2O5 + TiO2 5.72, TFe2O3 1.10, CaO 0.87, MgO 0.43, L.O.I. 1.20; #5-B (Washed modal size fraction): Percent of original sample 36, SiO2 90.4. | Mechanical analysis #5 (Carrigy, 1970), p. 14 Shape (%): Angular 65, Subrounded 29, Rounded 6; Iron staining: Heavy 8, light 86, inclusions 1, clear 5 | Carrigy 1970 (ESR 1970-01) |  |  | 18 | 3 | 83H/05
-12682321.2 | 7072120.5 | 508 | 1423 | T110429 | Spruce Grove |  | -113.92723 | 53.47913 | 52 | 27 | 4 | NW |  | Silica Sand |  | Not suitable for glass | Sand dune | Terrigenous | Test |  |  |  | Upper Pleistocene |  | Sand | Glacial outwash sands cover extensive areas in the vicinity of the City of Edmonton. They have been reworked locally by wind and blown into dune forms. This deposit is one of eight large dune fields located north and east of the City of Edmonton. | Post-depositional modification has resulted in the presence of a thin film of iron oxide on the sand grains, which gives the deposit a yellowish color. Detailed mineralogical and chemical analysis were done on this sample. | Mineral analyses #7 (Carrigy, 1970): Mineral composition (%): Qtz. 85, feldspars 11, chert 4; Relative proportion of clay minerals in clay-size fraction of dune sand: Montmorillonite > kaolinite + chlorite > illite. | Chemical analyses #7 (Carrigy, 1970): #7-A (Bulk sample): Percent of original sample 100; #7-B (Washed modal size fraction): Percent of original sample 33. | Mechanical analysis #7 (Carrigy, 1970), p. 14 (1) Shape (%): Angular 47, Subrounded 42, Rounded 9, Spherical 2; Iron staining: Heavy 31, light 64, inclusions 3, clear 2 | Carrigy 1970 (ESR 1970-01) |  |  | 9 | 11 | 83H/05
-12624773.3 | 6990705.762 | 579 | 1465 | T159400 | Red Deer area - (Millet) |  | -113.410268 | 53.04165 | 47 | 24 | 4 | NW | The sand dune is 7.5 km southeast of Millet and 8 km northwest of Wetaskiwin. | Silica Sand |  | Industrial sand for a variety of purposes | Sand dune | Terrigenous | Test |  | Beneficiation test #1 (Holter, 1972), p.14-19. |  | Recent |  | Sand | It is estimated that Red Deer-Steller map-area includes about 282 km2 of aeolian sand deposits - most in glacial lake basins; those found on outwash deposits near Baffalo Lake form the main exceptions. | Dunes are U-shaped with an average height of 8.3 m. Dunes east of Menaik and in the Peace Hills near Wetaskiwin are up to 26.7 m high and several kms long. Well-developed NW-SE regional orientation of the long axes. All the dunes are postglacial. | Mineral analyses #1 (Holter,1972): 1. Grain shape (%): Angular 14, Subrounded 72, Rounded 10, Spherical 4; 2. Mineral comp. (%): Qtz. 91, Feldspar 5, Others 4; 3. Iron staining (%): Light 3, Inclusions 3, Clear 94. | Chemical analyses #1 (Holter,1972): #1-A (Bulk sample): SiO2 86.44, Al2O3 + P2O5 + TiO2 6.34, TFe2O3 1.17, CaO 0.79, MgO 0.30, L.O.I. 1.13; #1-B (Washed sample): SiO2 88.02, Al2O3 + P2O5 + TiO2 5.70, TFe2O3 0.89, CaO 0.80, MgO 0.25, L.O.I. 0.60. | Mechanical analysis #1 (Holter, 1972), p. 9 | Holter 1972 (ESR-04) |  |  | 11 | 12 | 83H/03
-12625185.4 | 6975739.9 | 625 | 1466 | T159652 | Red Deer area - (Wetaskiwin) |  | -113.41397 | 52.960744 | 46 | 24 | 4 | SW | The dune sand is about 3 km northwest of Wetaskiwin. | Silica Sand |  | Industrial sand for a variety of purposes | Sand dune | Terrigenous | Test |  |  |  | Recent |  | Sand | It is estimated that Red Deer-Steller map-area includes about 282 km2 of aeolian sand deposits - most in glacial lake basins; those found on outwash deposits near Baffalo Lake form the main exceptions. | Dunes are U-shaped with an average height of 8.3 m. Dunes east of Menaik and in the Peace Hills near Wetaskiwin are up to 26.7 m high and several kms long. Well-developed NW-SE regional orientation of the long axes. All the dunes are postglacial. | Mineral analyses #2 (Holter,1972): 1. Grain shape (%): Angular 10, Subrounded 75, Rounded 11, Spherical 4; 2. Mineral comp. (%): Qtz. 89, Feldpar 5, Others 6; 3. Iron staining (%): Heavy 2, Light 4, Inclusions 2, Clear 92. | Chemical analyses #2 (Holter,1972): #2-A (Bulk sample): SiO2 85.19, Al2O3 + P2O5 + TiO2 6.86, TFe2O3 1.49, CaO 1.13, MgO 0.47, L.O.I. 1.54; #2-B (Washed sample): SiO2 86.94, Al2O3 + P2O5 + TiO2 5.88, TFe2O3 1.12, CaO 1.18, MgO 0.38, L.O.I. 1.07. | Mechanical analysis #2 (Holter, 1972), p. 9 | Holter 1972 (ESR-04) |  |  | 15 | 4 | 83A/14
-12628486.0 | 6974877.1 | 628 | 1467 | T159975 | Red Deer area - (Wetaskiwin) |  | -113.44362 | 52.956075 | 46 | 24 | 4 | NE | The sand dune is about 4 km southwest of Wetaskiwin. | Silica Sand |  | Industrial sand for a variety of purposes | Sand dune | Terrigenous | Test |  |  |  | Recent |  | Sand | It is estimated that Red Deer-Steller map-area includes about 282 km2 of aeolian sand deposits - most in glacial lake basins; those found on outwash deposits near Baffalo Lake form the main exceptions. | Dunes are U-shaped with an average height of 8.3 m. Dunes east of Menaik and in the Peace Hills near Wetaskiwin are up to 26.7 m high and several kms long. Well-developed NW-SE regional orientation of the long axes. All the dunes are postglacial. | Mineral analyses #3 (Holter,1972): 1. Grain shape (%): Angular 6, Subrounded 81, Rounded 12, Spherical 1; 2. Min. comp. (%): Qtz. 90, Feldspar 6, Others 4; 3. Iron staining (%): Light 1, Inclusions 5, Clear 94. | Chemical analyses #3 (Holter, 1972): #3-A (Bulk sample): SiO2 85.29, Al2O3+P2O5+TiO2 5.76, Fe2O3 1.43, CaO 1.33, MgO 0.51, L.O.I. 1.88; #3-B (Washed sample): SiO2 88.44, Al2O3+P2O5+TiO2 4.78, TFe2O3 0.97, CaO 1.30, MgO 0.38, L.O.I. 1.29. | Mechanical analysis #3 (Holter, 1972), p. 9 | Holter 1972 (ESR-04) |  |  | 8 | 9 | 83A/14
-12643625.5 | 6965854.537 | 631 | 1468 | T160198 | Red Deer area - Bearhills Lake |  | -113.57962 | 52.90722 | 45 | 25 | 4 | SW | The sand dune is 6.3 km south of Brightview and about 13 km southwest of Wetaskiwin. | Silica Sand |  | Industrial sand for a variety of purposes | Sand dune | Terrigenous | Test |  |  |  | Recent |  | Sand | It is estimated that Red Deer-Steller map-area includes about 282 km2 of aeolian sand deposits - most in glacial lake basins; those found on outwash deposits near Baffalo Lake form the main exceptions. | Dunes are U-shaped with an average height of 8.3 m. Dunes east of Menaik and in the Peace Hills near Wetaskiwin are up to 26.7 m high and several kms long. Well-developed NW-SE regional orientation of the long axes. All the dunes are postglacial. | Mineral analyses #4 (Holter,1972): 1. Grain shape (%): Angular 2, Subrounded 84, Rounded 14; 2. Min.comp. (%): Qtz. 89, Feldspar 6, Others 5; 3. Iron staining (%): Light 3, Inclusions 5, Clear 92. | Chemical analyses #4 (Holter, 1972): #4-A (Bulk sample): SiO2 84.82, Al2O3 + P2O5 + TiO2 7.12, TFe2O3 1.74, CaO 0.88, MgO 0.45, L.O.I. 1.45; #4-B (Washed sample): SiO2 87.71, Al2O3 + P2O5 + TiO2 6.06, TFe2O3 1.19, CaO 0.77, MgO 0.31, L.O.I. 0.85. | Mechanical analysis #4 (Holter, 1972), p. 9 | Holter 1972 (ESR-04) |  |  | 28 | 5 | 83A/13
-12619426.8 | 6932219.4 | 659 | 1469 | T160471 | Nelson Lake (Red Deer area) |  | -113.36224 | 52.724608 | 43 | 24 | 4 | NW | The sand dune is about 6 km northeast of Nelson Lake and 16 km northeast of Ponoka. | Silica Sand |  | Industrial sand for a variety of purposes | Sand dune | Terrigenous | Test |  |  |  | Recent |  | Sand | It is estimated that Red Deer-Steller map-area includes about 282 km2 of aeolian sand deposits - most in glacial lake basins; those found on outwash deposits near Baffalo Lake form the main exceptions. | Dunes are U-shaped with an average height of 8.3 m. Dunes east of Menaik and in the Peace Hills near Wetaskiwin are up to 26.7 m high and several kms long. Well-developed NW-SE regional orientation of the long axes. All the dunes are postglacial. | Mineral analyses #5 (Holer, 1972): 1. Grain shape (%): Angular 2, Subrounded 81, Rounded 16, Spherical 1; 2. Min. comp. (%): Qtz. 89, Feldspar 5, Others 6; 3. Iron staining (%): Heavy 3, Light 1, Inclusions 1, Clear 95. | Chemical analyses #5 (Holter, 1972): #5-A (Bulk sample): SiO2 84.30, Al2O3 + P2O5 + TiO2 6.59, TFe2O3 1.59, CaO 1.81, MgO 0.55, L.O.I. 2.07; #5-B (Washed sample): SiO2 87.00, Al2O3 + P2O5 + TiO2 5.34, TFe2O3 1.24, CaO 1.36, MgO 0.38, L.O.I. 1.32. | Mechanical analysis #5 (Holter, 1972), p. 9 | Holter 1972 (ESR-04) |  |  | 24 | 13 | 83A/11
-12645818.1 | 6920756.9 | 674 | 1470 | T160642 | Red Deer area - (Ponoka) |  | -113.599317 | 52.6622 | 42 | 25 | 4 | NW | The sand dune is about 2 km southwest of Ponoka. | Silica Sand |  | Industrial sand for a variety of purposes | Sand dune | Terrigenous | Test |  |  |  | Recent |  | Sand | It is estimated that Red Deer-Steller map-area includes about 282 km2 of aeolian sand deposits - most in glacial lake basins; those found on outwash deposits near Baffalo Lake form the main exceptions. | Dunes are U-shaped with an average height of 8.3 m. Dunes east of Menaik and in the Peace Hills near Wetaskiwin are up to 26.7 m high and several kms long. Well-developed NW-SE regional orientation of the long axes. All the dunes are postglacial. | Mineral analyses #6 (Holter,1972): 1. Grain shape (%): Subrounded 84, Rounded 15, Spherical 1; 2. Min. comp. (%): Qtz. 87, Feldspar 4, Others 9; 3. Iron staining (%): Light 1, Inclusions 3, Clear 96. | Chemical analyses #6 (Holter, 1972): #6-A (Bulk sample): SiO2 84.17, Al2O3 + P2O5 + TiO2 6.36, TFe2O3 1.62, CaO 1.75, MgO 0.55, L.O.I. 2.01; #6-B (Washed sample): SiO2 86.09, Al2O3 + P2O5 + TiO2 5.60, TFe2O3 1.23, CaO 1.74, MgO 0.46, L.O.I. 1.63. | Mechanical analysis #6 (Holter, 1972), p. 9 | Holter 1972 (ESR-04) |  |  | 31 | 12 | 83A/12
-12669921.0 | 6907290.3 | 675 | 1471 | T160982 | Red Deer area - (Morningside) |  | -113.815837 | 52.588767 | 42 | 27 | 4 | NW | The sand dune is about 11 km west of Morningside and 16 km west of Ponoka. | Silica Sand |  | Industrial sand for a variety of purposes | Sand dune | Terrigenous | Test |  |  |  | Recent |  | Sand | It is estimated that Red Deer-Steller map-area includes about 282 km2 of aeolian sand deposits - most in glacial lake basins; those found on outwash deposits near Baffalo Lake form the main exceptions. | Dunes are U-shaped with an average height of 8.3 m. Dunes east of Menaik and in the Peace Hills near Wetaskiwin are up to 26.7 m high and several kms long. Well-developed NW-SE regional orientation of the long axes. All the dunes are postglacial. | Mineral analyses #7 (Holter,1972): 1. Grain shape (%): Angular 2, Subrounded 89, Rounded 9; 2. Min. comp. (%): Qtz. 91, Feldspar 7, Others 2; 3. Iron staining (%): Light 1, Inclusions 4, Clear 95. | Chemical analyses #7 (Holter, 1972): #7-A (Bulk sample): SiO2 82.07, Al2O3 + P2O5 + TiO2 8.65, TFe2O5 1.69, CaO 1.53, MgO 0.67, L.O.I. 1.71; #7-B (Washed sample): SiO2 85.00, Al2O3 + P2O5 + TiO2 7.41, TFe2O3 1.13, CaO 0.88, MgO 0.44, L.O.I. 0.88. | Mechanical analysis #7 (Holter, 1972), p. 9 | Holter 1972 (ESR-04) |  |  | 3 | 12 | 83A/12
-12649173.6 | 6902595.948 | 676 | 1474 | T161778 | Red Deer area - (Morningside) |  | -113.62946 | 52.56314 | 41 | 26 | 4 | NE | The sand dune is about 2.5 km south of Morningside and 10 km southwest of Ponoka. | Silica Sand |  | Industrial sand for a variety of purposes | Sand dune | Terrigenous | Test |  |  |  | Recent |  | Sand | It is estimated that Red Deer-Steller map-area includes about 282 km2 of aeolian sand deposits - most in glacial lake basins; those found on outwash deposits near Baffalo Lake form the main exceptions. | Dunes are U-shaped with an average height of 8.3 m. Dunes east of Menaik and in the Peace Hills near Wetaskiwin are up to 26.7 m high and several kms long. Well-developed NW-SE regional orientation of the long axes. All the dunes are postglacial. | Mineral analyses #10 (Holter, 1972): 1. Grain shape (%): Angular 2, Subrounded 82, Rounded 16; 2. Min. comp. (%): Qtz. 86, Feldspar 3, Others 11; 3. Iron staining (%): Heavy 1, Light 1, Inclusions 1, Clear 97. | Chemical analyses #10 (Holter, 1972): #10-A (Bulk sample): SiO2 83.09, Al2O3 + P2O5 + TiO2 6.07, TFe2O3 1.54, CaO 2.21, MgO 0.48, L.O.I. 2.41; #10-B (Washed sample): SiO2 83.08, Al2O3 + P2O5 + TiO2 5.62, TFe2O3 1.20, CaO 2.14, MgO 0.45, L.O.I. 1.94. | Mechanical analysis #10 (Holter, 1972), p. 9 | Holter 1972 (ESR-04) |  |  | 26 | 16 | 83A/12
-12669908.6 | 6915333.3 | 677 | 1472 | T161131 | Red Deer area - (Morningside) |  | -113.815725 | 52.63264 | 42 | 27 | 4 | NW | The sand dune is about 12.5 km northwest of Morningside and 13 km northwest of Ponoka. | Silica Sand |  | Industrial sand for a variety of purposes | Sand dune | Terrigenous | Test |  |  |  | Recent |  | Sand | It is estimated that Red Deer-Steller map-area includes about 282 km2 of aeolian sand deposits - most in glacial lake basins; those found on outwash deposits near Baffalo Lake form the main exceptions. | Dunes are U-shaped with an average height of 8.3 m. Dunes east of Menaik and in the Peace Hills near Wetaskiwin are up to 26.7 m high and several kms long. Well-developed NW-SE regional orientation of the long axes. All the dunes are postglacial. | Mineral analyses #8 (Holert,1972): 1. Grain shape (%): Angular 8, Subrounded 88, Rounded 4; 2. Min. comp. (%): Qtz. 90, Feldspar 6, Others 4; 3. Iron staining (%): Heavy 3, Light 2, Inclusions 4, Clear 91. | Chemical analyses #8 (Holter, 1972): #8-A (Bulk sample): SiO2 85.26, Al2O3 + P2O5 + TiO2 7.13, TFe2O3 1.72, CaO 0.82, MgO 0.58, L.O.I. 1.22; #8-B (Washed sample): SiO2 86.75, Al2O3 + P2O5 + TiO2 6.28, TFe2O3 1.43, CaO 0.77, MgO 0.43, L.O.I. 0.82. | Mechanical analysis (Holter, 1972), p. 9 | Holter 1972 (ESR-04) |  |  | 22 | 12 | 83A/12
-12664513.5 | 6905240.5 | 678 | 1473 | T161324 | Red Deer area - (Morningside) |  | -113.76726 | 52.577579 | 41 | 27 | 4 | NW | The sand dune is about 8 km west of Morningside and 16 km southwest of Ponoka. | Silica Sand |  | Industrial sand for a variety of purposes | Sand dune | Terrigenous | Test |  | Beneficiation test #9 (Holter, 1972), p.14-19. |  | Recent |  | Sand | It is estimated that Red Deer-Steller map-area includes about 282 km2 of aeolian sand deposits - most in glacial lake basins; those found on outwash deposits near Baffalo Lake form the main exceptions. | Dunes are U-shaped with an average height of 8.3 m. Dunes east of Menaik and in the Peace Hills near Wetaskiwin are up to 26.7 m high and several kms long. Well-developed NW-SE regional orientation of the long axes. All the dunes are postglacial. | Mineral analyses #9 (Holter,1972): 1. Grain shape (%): Angular 3, Subrounded 84, Rounded 12, Spherical 1; 2. Min. comp. (%): Qtz. 93, Feldspar 4, Others 3; 3. Iron staining (%): Heavy 1, Light 5, Inclusions 3, Clear 92. | Chemical analyses #9 (Holter, 1972): #9-A (Bulk sample): SiO2 87.15, Al2O3 + P2O5 + TiO2 5.74, TFe2O3 1.53, CaO 0.66, MgO 0.40, L.O.I. 1.07; #9-B (Washed sample): SiO2 87.02, Al2O3 + P2O5 + TiO2 5.18, TFe2O3 1.03, CaO 0.66, MgO 0.28, L.O.I. 0.60. | Mechanical analysis #9 (Holter, 1972), p. 9 | Holter 1972 (ESR-04) |  |  | 36 | 13 | 83A/12
-12598764.8 | 6861070.5 | 702 | 1480 | T163417 | Red Deer area - (Heatburg) |  | -113.17663 | 52.335794 | 39 | 23 | 4 | SE | The deposit (dune sand) is 4 km northeast of Heatburg and about 1.5 km north of Red Deer River. | Silica Sand |  | Industrial sand for a variety of purposes | Sand dune | Terrigenous | Test |  |  |  | Recent |  | Sand | Stalker (op.cit.) estimates that districts blanketed by aeolian sand deposits included about 282 sq km in the Red Deer-Stettler map area. Most of the deposits are located in glacial lake basins. Most of dunes are U-shaped, average height of 7.5 m. | There is a well-developed northwest-southeast regional orientation of the long axes. All the dunes were developed in postglacial times. | Mineral analyses #16 (Holter, 1972): 1. Grain shape (%): Angular 4, Subrounded 79, Rounded 17; 2. Min. comp. (%): Qtz. 89, Feldspar 4, Others 7; 3. Iron staining (%): Light 1, Inclusions 3, Clear 96. | Chemical analyses #16 (Holter, 1972): #16-A (Bulk sample): SiO2 80.21, Al2O3 + P2O5 + TiO2 7.43, TFe2O3 1.63, CaO 2.79, MgO 0.69, L.O.I. 2.89; #16-B (Washed sample): SiO2 79.66, Al2O3 + P2O5 + TiO2 7.10, TFe2O3 1.13, CaO 2.56, MgO 0.69, L.O.I. 2.38. | Mechanical analysis #16 (Holter, 1972), p. 9 | Holter 1972 (ESR-04) |  |  | 12 | 1 | 83A/06
-12587767.6 | 6879346.3 | 703 | 1479 | T163018 | Red Deer area - (Buffalo Lake) |  | -113.07784 | 52.435996 | 40 | 22 | 4 | SE | The dune is 1 km west of Baffalo Lake and 2.5 km southeast of Mirror. | Silica Sand |  | Industrial sand for a variety of purposes | Sand dune | Terrigenous | Test |  |  |  | Recent |  | Sand | It is estimated that Red Deer-Steller map-area includes about 282 km2 of aeolian sand deposits - most in glacial lake basins; those found on outwash deposits near Baffalo Lake form the main exceptions. | Dunes are U-shaped with an average height of 8.3 m. Dunes east of Menaik and in the Peace Hills near Wetaskiwin are up to 26.7 m high and several kms long. Well-developed NW-SE regional orientation of the long axes. All the dunes are postglacial. | Mineral analyses #15 (Holter, 1972): 1. Grain shape (%): Angular 5, Subrounded 85, Rounded 10; 2. Min. comp. (%): Qtz. 92, Feldspar 7, Others 1; 3. Iron staining (%): Light 2, Inclusions 4, Clear 94. | Chemical analyses #15 (Holter, 1972): #15-A (Bulk sample): SiO2 86.09, Al2O3 + P2O5 + TiO2 6.56, TFe2O3 1.56, CaO 0.72, MgO 0.30, L.O.I. 1.11; #15-B (Washed sample): SiO2 88.07, Al2O3 + P2O5 + TiO2 5.98, TFe2O3 1.00, CaO 0.84, MgO 0.29, L.O.I. 0.63. | Mechanical analysis #15 (Holter, 1972), p. 9 | Holter 1972 (ESR-04) |  |  | 15 | 1 | 83A/06
-12582424.2 | 6876672.8 | 704 | 1478 | T162670 | Red Deer area - (Buffalo Lake) |  | -113.02984 | 52.421352 | 40 | 22 | 4 | SE | The sand dune is about 3 km west of Baffalo Lake and 16 km north of Red Deer River. | Silica Sand |  | Industrial sand for a variety of purposes | Sand dune | Terrigenous | Test |  | Beneficiation test #14 (Holter, 1972), p.14-19. |  | Recent |  | Sand | It is estimated that Red Deer-Steller map-area includes about 282 km2 of aeolian sand deposits - most in glacial lake basins; those found on outwash deposits near Baffalo Lake form the main exceptions. | Dunes are U-shaped with an average height of 8.3 m. Dunes east of Menaik and in the Peace Hills near Wetaskiwin are up to 26.7 m high and several kms long. Well-developed NW-SE regional orientation of the long axes. All the dunes are postglacial. | Mineral analyses #14 (Holter, 1972): 1. Grain shape (%): Angular 1, Subrounded 90, Rounded 9; 2. Min. comp. (%): Qtz. 91, Feldspar 7, Others 2; 3. Iron staining (%): Heavy 2, Light 2, Inclusions 3, Clear 94. | Chemical analyses #14 (Holter, 1972): #14-A (Bulk sample): SiO2 86.43, Al2O3 + P2O5 + TiO2 6.36, TFe2O3 1.20, CaO 0.74, MgO 0.29, L.O.I. 0.98; #14-B (Washed sample): SiO2 87.56, Al2O3 + P2O5 + TiO2 5.89, TFe2O3 0.99, CaO 0.80, MgO 0.27, L.O.I. 0.64. | Mechanical analysis #14 (Holter, 1972), p. 9 | Holter 1972 (ESR-04) |  |  | 12 | 1 | 83A/06
-12668925.0 | 6853135.5 | 756 | 1476 | T162219 | Red Deer |  | -113.80689 | 52.292217 | 38 | 27 | 4 | SW | The dune is about 2 km north of Red Deer. | Silica Sand |  | Industrial sand for a variety of purposes | Sand dune | Terrigenous | Test |  |  |  | Recent |  | Sand | It is estimated that Red Deer-Steller map-area includes about 282 km2 of aeolian sand deposits - most in glacial lake basins; those found on outwash deposits near Baffalo Lake form the main exceptions. | Dunes are U-shaped with an average height of 8.3 m. Dunes east of Menaik and in the Peace Hills near Wetaskiwin are up to 26.7 m high and several kms long. Well-developed NW-SE regional orientation of the long axes. All the dunes are postglacial. | Mineral analyses #12 (Holter, 1972): 1. Grain shape (%): Subrounded 87, Rounded 12, Spherical 1; 2. Min. comp. (%): Qtz. 89, Feldspar 5, Others 6; 3. Iron staining (%): Heavy 2, Light 1, Inclusions 3, Clear 94. | Chemical analyses #12 (Holter, 1972): #12-A (Bulk sample): SiO2 73.40, Al2O3 + P2O5 + TiO2 5.82, TFe2O3 1.26, CaO 6.81, MgO 1.82, L.O.I. 7.55; #12-B (Washed sample): SiO2 73.26, Al2O3 + P2O5 + TiO2 5.06, TFe2O3 1.29, CaO 7.31, MgO 1.89, L.O.I. 7.66. | Mechanical analysis #12 (Holter, 1972), p. 9 | Holter 1972 (ESR-04) |  |  | 28 | 3 | 83A/05
-12661504.5 | 6866298.7 | 761 | 1475 | T161852 | Red Deer area - (Burbank) |  | -113.74023 | 52.364482 | 39 | 26 | 4 | SW |  | Silica Sand |  | Industrial sand for a variety of purposes | Sand dune | Terrigenous | Showing |  |  |  | Recent |  | Sand | Recent sand dune deposits located in glacial lake basins. The dunes are U-shaped with an average height of 8.3 m, and are up to 26.7 m high and several kilometers long in some parts of the area. |  | Mineral analyses #11 (Holter, 1972): 1. Grain shape (%): Angular 3, Subrounded 87, Rounded 10; 2. Min. comp. (%): Qtz. 88, Feldspar 4, Others 8; 3. Iron staining (%): Light 2, Inclusions 3, Clear 95. | Chemical analyses #11 (Holter, 1972): #11-A (Bulk sample): SiO2 83.34, Al2O3 + P2O5 + TiO2 7.14, TFe2O3 1.62, CaO 1.32, MgO 0.48, L.O.I. 1.69; #11-B (Washed sample): SiO2 84.67, Al2O3 + P2O5 + TiO2 6.43, TFe2O3 1.14, CaO 1.20, MgO 0.39, L.O.I. 1.08. | Mechanical analysis #11 (Holter, 1972), p. 9 | Holter 1972 (ESR-04) |  |  | 19 | 3 | 83A/05
-12670256.4 | 6838559.6 | 830 | 1477 | T162386 | Red Deer area - (Tuttle) |  | -113.81885 | 52.212059 | 37 | 27 | 4 | NE | The sand dune is 2 km east of Tuttle and 5 km south of Red Deer. | Silica Sand |  | Industrial sand for a variety of purposes | Sand dune | Terrigenous | Test |  |  |  | Recent |  | Sand | It is estimated that Red Deer-Steller map-area includes about 282 km2 of aeolian sand deposits - most in glacial lake basins; those found on outwash deposits near Baffalo Lake form the main exceptions. | Dunes are U-shaped with an average height of 8.3 m. Dunes east of Menaik and in the Peace Hills near Wetaskiwin are up to 26.7 m high and several kms long. Well-developed NW-SE regional orientation of the long axes. All the dunes are postglacial. | Mineral analyses #13 (Holter, 1972): 1. Grain shape (%): Subrounded 85, Rounded 15; 2. Min. comp. (%): Qtz. 89, Feldspar 5, Others 6; 3. Iron staining (%): Heavy 1, Light 1, Inclusions 6, Clear 92. | Chemical analyses #13 (Holter, 1972): #13-A (Bulk sample): SiO2 77.32, Al2O3 + P2O5 + TiO2 5.52, TFe2O3 1.49, CaO 4.47, MgO 1.35, L.O.I. 5.58; #13-B (Washed sample): SiO2 79.06, Al2O3 + P2O5 + TiO2 5.03, TFe2O3 1.29, CaO 4.89, MgO 1.35, L.O.I. 5.36. | Mechanical analysis #13 (Holter, 1972), p. 9 | Holter 1972 (ESR-04) |  |  | 29 | 9 | 83A/04
-12336723.2 | 6503281.4 | 1164 | 1458 | T157400 | Medicine Hat area |  | -110.82267 | 50.328039 | 16 | 6 | 4 | SW | The dune is one of six major dune fields found in the Medicine Hat area. | Silica Sand |  |  | Sand dune | Terrigenous | Test |  |  | Good | Upper Pleistocene |  | Sand | Both stabilized and active dunes. Two main types: U-shaped dunes < 9 m high and 300 m wide with "horns" pointing westward, towards the direction of the prevailing winds; and linear dunes approximately 4.5 m high, 30 m wide, and < 1.5km long. | Show marked EW orientation of their long axes. Sample 1 was taken from a U-shaped dune. The sands have been derived from glacial outwash deposited on lake clays and tills of Late Pleistocene (Wisconsin) age. Soil cover is very thin. | Mineral analyses #1 (Holter, 1971), p.10. | Chemical analyses #1 (Holter, 1971): #1(2-3 ft)-A (Bulk sample): SiO2 87.92, Al2O3 5.62, TFe2O3 0.85, CaO 1.00, MgO 0.33, L.O.I. 0.94; #1(2-3 ft)-B (Washed sample): SiO2 88.54, Al2O3 5.22,TFe2O3 0.77, CaO 0.82, MgO 0.25, L.O.I. 0.47; #1. | Mechanical analyses #1(Holter, 1971), p. 9 | Holter 1971 (ESR-05) |  |  | 7 | 3 | 72L/07
-12321406.7 | 6500768.5 | 1165 | 1460 | T157849 | The Hogsback (Medicine Hat) |  | -110.68508 | 50.313626 | 16 | 5 | 4 | SW | The dune is one of six major dune fields found in the Medicine Hat area. | Silica Sand |  |  | Sand dune | Terrigenous | Test |  |  | Good | Upper Pleistocene |  | Sand | Both stabilized and active dunes. Two main types: U-shaped dunes < 9 m high and 300 m wide with "horns" pointing westward, towards the direction of the prevailing winds; and linear dunes approximately 4.5 m high, 30 m wide, and < 1.5km long. | Show marked EW orientation of their long axes. Sample 3 was taken from a U-shaped dune. The sands have been derived from glacial outwash deposited on lake clays and tills of Late Pleistocene (Wisconsin) age. Soil cover is very thin. | Mineral analyses #3 (Holter,1971), p.10. | Chemical analyses #3 (Holter, 1971): #3 (0-3 ft)-A (Bulk sample): SiO2 88.56, Al2O3 5.79, Fe2O3 0.86, CaO 0.70, MgO 0.26, L.O.I. 0.63; #3(0-3 ft)-B (Washed sample): SiO2 87.93, Al2O3 5.50, TFe2O3 0.78, CaO 0.71, MgO 0.18, L.O.I. 0.43; #3. | Mechanical analyses #3 (Holter, 1971), p. 9 | Holter 1971 (ESR-05) |  |  | 6 | 3 | 72L/07
-12329065.5 | 6502028.8 | 1166 | 1459 | T157463 | The Hogsback (Medicine Hat) |  | -110.75388 | 50.320855 | 16 | 6 | 4 | NW | The dune is one of six major dune fields found in the Medicine Hat area. | Silica Sand |  |  | Sand dune | Terrigenous | Test |  |  | Good | Upper Pleistocene |  | Sand | Both stabilized and active dunes. Two main types: U-shaped dunes < 9 m high and 300 m wide with "horns" pointing westward, towards the direction of the prevailing winds; and linear dunes approximately 4.5 m high, 30 m wide, and < 1.5km long. | Show marked EW orientation of their long axes. Sample 2 was taken from a U-shaped dune. The sands have been derived from glacial outwash deposited on lake clays and tills of Late Pleistocene (Wisconsin) age. Soil cover is very thin. | Mineral analyses #2 (Holter,1971), p.10. | Chemical analyses #2 (Holter, 1971): #2 (2-4 ft)-A (Bulk sample): SiO2 84.27, Al2O3 7.14, TFe2O3 1.19, CaO 1.47, MgO 0.48, L.O.I. 1.77; #2 (2-4 ft)-B (Washed sample): SiO2 86.06, Al2O3 6.66, TFe2O3 0.81, CaO 1.27, MgO 0.29, L.O.I. 0.91. | Mechanical analysis #2 (Holter, 1971), p. 9 | Holter 1971 (ESR-05) |  |  | 3 | 11 | 72L/07
-12315840.8 | 6474144.6 | 1183 | 1463 | T158487 | Old Channel Lake (Medicine Hat) |  | -110.63508 | 50.160652 | 14 | 5 | 4 | NW | The dune is one of six major dune fields found in the Medicine Hat area. | Silica Sand |  |  | Sand dune | Terrigenous | Test |  |  | Good | Upper Pleistocene |  | Sand | Both stabilized and active dunes. Two main types: U-shaped dunes < 9 m high and 300 m wide with "horns" pointing westward, towards the direction of the prevailing winds; and linear dunes approximately 4.5 m high, 30 m wide, and < 1.5km long. | Show marked EW orientation of their long axes. Sample 6 was taken from a linear dune. The sands have been derived from glacial outwash deposited on lake clays and tills of Late Pleistocene (Wisconsin) age. Soil cover is very thin. | Mineral analyses #6 (Holter, 1971), p.10. | Chemical analyses #6 (Holter, 1971): #6 (0-2 ft)-A (Bulk sample): SiO2 86.34, Al2O3 5.70, TFe2O3 1.19, CaO 1.30, MgO 0.43, L.O.I. 1.56; #6 (0-2 ft)-B (Washed sample): SiO2 88.05, Al2O3 5.52, TFe2O3 1.07, CaO 1.19, MgO 0.33, L.O.I. 1.12. | Mechanical analysis #6 (Holter, 1971), p. 9 | Holter 1971 (ESR-05) |  |  | 9 | 11 | 72L/02
-12320890.2 | 6480489.5 | 1186 | 1461 | T158202 | Old Channel Lake (Medicine Hat) |  | -110.68044 | 50.197153 | 14 | 5 | 4 | SW | The dune is one of six major dune fields found in the Medicine Hat area. | Silica Sand |  |  | Sand dune | Terrigenous | Test |  | Beneficiation tests #4 (Holter,1971), p.14-19. | Good | Upper Pleistocene |  | Sand | Both stabilized and active dunes. Two main types: U-shaped dunes < 9 m high and 300 m wide with "horns" pointing westward, towards the direction of the prevailing winds; and linear dunes approximately 4.5 m high, 30 m wide, and < 1.5km long. | Show marked EW orientation of their long axes. Sample 4 was taken from a U-shaped dune. The sands have been derived from glacial outwash deposited on lake clays and tills of Late Pleistocene (Wisconsin) age. Soil cover is very thin. | Mineral analyses #4 (Holter,1971), p.10. | Chemical analyses #4 (Holter, 1971): #4 (0-4 ft)-A (Bulk sample): SiO2 87.19, Al2O3 5.04, TFe2O3 1.25, CaO 1.43, MgO 0.32, L.O.I. 1.40; #4 (0-4 ft)-B (Washed sample): SiO2 86.63, Al2O3 5.12, TFe2O3 0.97, CaO 1.41, MgO 0.27, L.O.I. 1.19; #4. | Mechanical analyses #4 (Holter, 1971), p. 9 | Holter 1971 (ESR-05) |  |  | 30 | 3 | 72L/02
-12315216.3 | 6476057.6 | 1187 | 1462 | T158344 | Old Channel Lake (Medicine Hat) |  | -110.62947 | 50.17166 | 14 | 5 | 4 | SE | The dune is one of six major dune fields found in the Medicine Hat area. | Silica Sand |  |  | Sand dune | Terrigenous | Test |  |  | Good | Upper Pleistocene |  | Sand | Both stabilized and active dunes. Two main types: U-shaped dunes < 9 m high and 300 m wide with "horns" pointing westward, towards the direction of the prevailing winds; and linear dunes approximately 4.5 m high, 30 m wide, and < 1.5km long. | Show marked EW orientation of their long axes. Sample 5 was taken from a linear dune. The sands have been derived from glacial outwash deposited on lake clays and tills of Late Pleistocene (Wisconsin) age. Soil cover is very thin. | Mineral analyses #5 (Holter,1971), p.10. | Chemical analyses #5 (Holter, 1971): #5 (0-3 ft)-A (Bulk sample): SiO2 86.35, Al2O3 5.66, TFe2O3 1.22, CaO 1.38, MgO 0.48, L.O.I. 1.58; #5 (0-3 ft)-B (Washed sample): SiO2 87.42, Al2O3 5.47, TFe2O3 0.99, CaO 1.21, MgO 0.34, L.O.I. 1.15; #5 | Mechanical analyses #5 (Holter, 1971), p. 9 | Holter 1971 (ESR-05) |  |  | 16 | 7 | 72L/02
-12317119.8 | 6474145.3 | 1189 | 1464 | T158939 | Old Channel Lake (Medicine Hat) |  | -110.64657 | 50.160656 | 14 | 5 | 4 | NE | The dune is one of six major dune fields found in the Medicine Hat area. | Silica Sand |  |  | Sand dune | Terrigenous | Test |  | Beneficiation tests #7 (Holter, 1971), p.14-19. | Good | Upper Pleistocene |  | Sand | Both stabilized and active dunes. Two main types: U-shaped dunes < 9 m high and 300 m wide with "horns" pointing westward, towards the direction of the prevailing winds; and linear dunes approximately 4.5 m high, 30 m wide, and < 1.5km long. | Show marked EW orientation of their long axes. Sample 7 was taken from a linear dune. The sands have been derived from glacial outwash deposited on lake clays and tills of Late Pleistocene (Wisconsin) age. Soil cover is very thin. | Mineral analyses #7 (Holter, 1971), p.10. | Chemical analyses #7 (Holter, 1971): #7(0-3 ft)-A (Bulk sample): SiO2 87.97, Al2O3 5.10, TFe2O3 1.10, CaO 0.98, MgO 0.34, L.O.I. 1.14; #7(0-3 ft)-B (Washed sample): SiO2 88.72, Al2O3 5.12, TFe2O3 0.90, CaO 0.99, MgO 0.28, L.O.I. 0.81. | Mechanical analysis #7 (Holter, 1971), p. 9 | Holter 1971 (ESR-05) |  |  | 8 | 9 | 72L/02
-12275852.6 | 6990321.6 | 530 | 222 | E24785 | Paradise Valley (Briker and Baker Lakes) |  | -110.27586 | 53.039575 | 47 | 2 | 4 | NE |  | Sodium Sulfate |  |  | Lake brine | Evaporites | Prospect | Small |  |  | Recent |  | Lake brine | Lake brine occupies depression in rolling sandy drift, covering maximum area of 320 acres. In early summer, about 160 acres brine covered, concentration about 15% Na2SO4. | Lake completely dried up in late summer. Margins of lake composed of 0.5 ft powdery salt cake over soft mud. Not determined whether crystal bed present. Area: 235 acres; Concentration: 15.3%; Total tonnage 52 000 t. |  |  | Specific Gravity: 1.166 Concentration (%) 15.3 | Govett 1958 (ESR 1958-05) |  |  | 7 | 9 | 73E/01
-12419633.9 | 6998394.2 | 536 | 223 | E25144 | Kinsella |  | -111.56747 | 53.083155 | 47 | 11 | 4 | NE |  | Sodium Sulfate |  |  | Lake brine | Evaporites | Prospect | Small |  |  | Recent |  | Lake brine | Three lakes lying in close proximity in hilly, sandy drift covered terrain.Two have muddy crystal bed, not measured. Total areas: 449 acres. |  |  | Concentration: 4 - 11%; Tonnage: 406,754 t. |  | Govett 1958 (ESR 1958-05) |  |  | 29 | 9 | 73E/04
-12318494.6 | 6848495.0 | 682 | 216 | E21765 | Cairns |  | -110.65892 | 52.266713 | 38 | 5 | 4 | SE |  | Sodium Sulfate |  |  | Lake brine | Evaporites | Prospect | Small |  |  | Recent |  | Lake brine | Occupies sandy depression in hilly country, covers 500 acres. Brine depth 1 - 2 feet in mid-summer. Crystal mixed with mud on lake bottom at western part - no thickness given. Intermittent crystal up to 1" thick on entire lake floor in late summer. |  | Na2SO4 content 9.5-10.3%, Na2CO3 content 2-5%. Tonnage: 116 756.5. |  | Specific Gravity: 1.157; Concentration: 9.9% | Govett 1958 (ESR 1958-05) |  |  | 16 | 7 | 73D/07
-12328053.6 | 6864039.4 | 684 | 221 | E24109 | Metiskow (Horseshoe Lake) | Francana Minerals until 1991 (previously Aggasiz Resources Ltd.) | -110.74479 | 52.352087 | 39 | 6 | 4 | SW |  | Sodium Sulfate |  | High purity detergent grade Na2SO4 | Lake brine | Evaporites | Past producer | Large |  |  | Recent |  | Lake brine | Lake brine occupies 160 acre depression within low rolling hills. Four freshwater springs enter lake in the south. Lake has permanent crystal bed, alternating layers of pure crystal with mud and crystal to 6 - 9 m, up to 17 m at southern part. | Brine is shallow, 0.6 - 0.9 m deep, dries up in summer. Total tonnage: 4 000 000. This is the only Alberta deposit of commercial size. |  |  | Lake Number: 23, Specific Gravity: 1.212, Concentration: 11.2% | Govett 1958 (ESR 1958-05) |  | Hamilton and Price (1990); Cole (1926), p.147-151; Broughton (1976), p. 12 | 13 | 5 | 73D/07
-12350608.1 | 6815115.7 | 786 | 220 | E23202 | Consort |  | -110.9474 | 52.082828 | 36 | 7 | 4 | NW |  | Sodium Sulfate |  |  | Lake brine | Evaporites | Prospect | Medium |  |  | Recent |  | Lake brine | Lake brine in depression in hilly drift covered terrain, covers 350 acres. Brine depth in mid-summer 1.5 - 2 feet. Lake has 2 feet solid crystal at bottom, several inches intermittent crystal in autumn. Lake is fed by at least one freshwater spring. | Brine concentration 14 - 10%, decreasing as intermittent crystal comes down. Depth(assumed): 1.75 ft; Tonnage: 135 190; Crystal area: 350 acres; Depth: 2 ft; Tonnage: 621 862; Total tonnage: 757 052. |  |  | Specific Gravity: 1.16; Concentration (%) 14 | Govett 1958 (ESR 1958-05) |  |  | 9 | 14 | 73D/02
-12255388.72 | 6772414.5 | 857 | 219 | E23302 | Coates Lake |  | -110.09203 | 51.84648 | 33 | 1 | 4 | NW |  | Sodium Sulfate |  |  | Lake brine | Evaporites | Showing | Small |  |  | Recent |  | Lake brine | Brine is shallow, dried up completely in late summer. Brine tested 13% Na2SO4 in August. Lake margins have thin covering of salt cake over soft mud. No crystal bed believed present, although middle area not tested. Depth 1 feet, tonnage 35 617.5 |  |  |  | Lake Number: 32, Specific Gravity: 1.061; Concentration: 13% | Govett 1958 (ESR 1958-05) |  |  | 21 | 6 | 72M/16
-12255702.6 | 6731328.5 | 889 | 217 | E22255 | Calthorpe |  | -110.09485 | 51.617894 | 30 | 1 | 4 | NW |  | Sodium Sulfate |  |  | Lake brine | Evaporites | Showing | Small |  |  | Recent |  | Lake brine | Three small lakes connected by channels, total area 600 acres. Lake #35 in Govett. Depth: 1 feet (assumed); Tonnage: 75 038.6 |  |  |  | Specific Gravity: 1.17; Concentration: 8.6% | Govett 1958 (ESR 1958-05) |  |  | 33 | 13 | 72M/09
-12300734.7 | 6676095.979 | 934 | 218 | E22428 | Oyen |  | -110.49938 | 51.308779 | 27 | 4 | 4 | NE |  | Sodium Sulfate |  |  | Lake brine | Evaporites | Showing | Small |  |  | Recent |  | Lake brine | Two brine lakes, total area 160 acres. Lake numbers 37: Area 100 acres; depth 1 feet; tonnage 25,605.4; and Lake 38: Area 60 acres; depth 1 feet; tonnage 17,095.8 |  |  |  | Lake Number: 37, Specific Gravity: 1.2; Concentration: 15.7%. Lake 38: Specific Gravity: 1.226; Concentration: 17.1% | Govett 1958 (ESR 1958-05) |  |  | 16 | 9 | 72M/08
-12411418.6 | 7762130.8 | 49 | 1618 | M43883 | Fort McMurray |  | -111.49367 | 57.009843 | 92 | 10 | 4 | SE |  | Sulphur |  | Production of elemental sulphur | Drill hole | Miscellaneous | Producer | Medium |  |  | Cretaceous | McMurray Formation | Bitumen | Sulphur in crude bitumen extracted from Athabasca Oil Sands. Sulphur content 5% by weight of bitumen. Reserves estimated at 5.8 million tons. | [6 empty] | Oilweek (1991); Prudhomme (1989); ERCB ST 91-18 | 26 | 7 | 74E/03
-12420375.3 | 7768080.6 | 81 | 1619 | M44084 | Mildred Lake |  | -111.57413 | 57.038934 | 93 | 10 | 4 | SE |  | Sulphur |  | Production of elemental sulphur | Drill hole | Miscellaneous | Producer | Large |  |  | Cretaceous | McMurray Formation | Bitumen | Sulphur in crude bitumen extracted from the Athabasca Oil Sands. Sulphur content is 5% by weight of the bitumen. Reserves estimated at 10.8 million tons. | [6 empty] | Oilweek (1991); Prudhomme (1989); ERCB ST 91-18 | 5 | 7 | 74E/04
-12588714.9 | 7161872.1 | 327 | 1600 | M40178 | Redwater | Shell Canada Limited | -113.08635 | 53.956235 | 57 | 21 | 4 | SE |  | Sulphur |  | Production of elemental sulphur | Drill hole | Miscellaneous | Producer | Small |  |  | Devonian | Leduc Formation | Sour gas field | Reserves: not stated. |  |  | H2S in sour gas: 2.6%. |  |  |  | Oilweek (1991); Prudhomme (1989); ERCB ST 91-18 | 29 | 7 | 83H/14
-12680826.2 | 6993019.8 | 583 | 1565 | M30373 | Bonnie Glen |  | -113.9138 | 53.054146 | 47 | 27 | 4 | SE |  | Sulphur |  | Production of elemental sulphur | Drill hole | Miscellaneous | Producer | Small |  |  | Devonian | Leduc Formation | Sour gas field | Reserves: not stated. |  |  | H2S in sour gas: 0.4%. |  |  |  | Oilweek (1991); Prudhomme (1989); ERCB ST 91-18 | 17 | 7 | 83H/04
-12496924.2 | 6940276.8 | 605 | 1620 | M19964 | Coronation |  | -112.26178 | 52.768423 | 44 | 16 | 4 | NE |  | Sulphur |  | Manufacture of pulp and paper, heavy chemical, rubber goods, explosives | Drill hole | Miscellaneous | Prospect | Small |  | Fair | Upper Devonian | Wabamun Group | Calcite | Native sulphur associated with white calcite, occurring as blebs and drusy masses in a limestone breccia over a 10 m inteval, depth 1200 m. Measured tonnage 365 Kt. | [6 empty] | Howe and Rowntree (1967); Hollister, V.F. (1984), Sulphur potential of the Wabamun Group, Alberta | 4 | 15 | 83A/16
-12588824.0 | 6856406.4 | 709 | 1592 | M37834 | Nevis |  | -113.08733 | 52.310185 | 38 | 22 | 4 | SE |  | Sulphur |  | Production of elemental sulphur | Drill hole | Miscellaneous | Producer | Small |  |  | Devonian |  | Sour gas field |  |  |  | H2S in sour gas: 4%. |  |  |  | Oilweek (1991); Prudhomme (1989); ERCB ST 91-18 | 33 | 7 | 83A/06
-12658162.7 | 6864317.9 | 763 | 1582 | M35142 | Joffre |  | -113.71021 | 52.353615 | 39 | 26 | 4 | SE |  | Sulphur |  | Production of elemental sulphur | Drill hole | Miscellaneous | Producer | Small |  |  | Cretaceous / Devonian | Mannville and Nisku formations | Sour gas field | Reserves: not stated. |  |  | H2S in sour gas: 3.4%. |  |  |  | Oilweek (1991); Prudhomme (1989); ERCB ST 91-18 | 17 | 7 | 83A/05
-12641325.6 | 6782712.2 | 862 | 1615 | M43083 | Wimborne |  | -113.55896 | 51.903591 | 34 | 26 | 4 | SE |  | Sulphur |  | Production of elemental sulphur | Drill hole | Miscellaneous | Producer | Small |  |  | Devonian | Leduc Formation | Sour gas field | Reserves: not stated. |  |  | H2S in sour gas: 13%. |  |  |  | Oilweek (1991); Prudhomme (1989); ERCB ST 91-18 | 12 | 7 | 82P/13
-12672233.5 | 6725100.3 | 902 | 1588 | M36620 | Lone Pine Creek |  | -113.83661 | 51.583142 | 30 | 28 | 4 | SE |  | Sulphur |  | Production of elemental sulphur | Drill hole | Miscellaneous | Producer | Medium |  |  | Devonian | Wabamun Group and Leduc Formation | Sour gas field | Reserves: not stated. |  |  | H2S in sour gas: 10%. |  |  |  | Oilweek (1991); Prudhomme (1989); ERCB ST 91-18 | 23 | 7 | 82P/12
-12674838.3 | 6712096.8 | 903 | 1587 | M36521 | Lone Pine Creek |  | -113.86001 | 51.510499 | 29 | 28 | 4 | SE |  | Sulphur |  | Production of elemental sulphur | Drill hole | Miscellaneous | Producer | Small |  |  | Devonian | Wabamun Group and Leduc Formation | Sour gas field | Reserves: not stated. |  |  | H2S in sour gas: 10%. |  |  |  | Oilweek (1991); Prudhomme (1989); ERCB ST 91-18 | 27 | 7 | 82P/12
-12682753.2 | 6654775.857 | 976 | 1574 | M32719 | Crossfield (Balzac) |  | -113.93111 | 51.188898 | 26 | 29 | 4 | SW |  | Sulphur |  | Production of elemental sulphur | Drill hole | Miscellaneous | Producer | Large |  |  | Cretaceous / Mississippian / Devonian | Mannville, Rundle and Wabamun formations | Sour gas field | Reserves: 2.1 Mt |  |  | H2S in sour gas: 17%. |  |  |  | Oilweek (1991); Prudhomme (1989); ERCB ST 91-18 | 1 | 5 | 82P/04
-12666005.1 | 6558398.9 | 1122 | 1589 | M37006 | Mazeppa (Okotoks) |  | -113.78066 | 50.643074 | 19 | 28 | 4 | NW |  | Sulphur |  | Production of elemental sulphur | Drill hole | Miscellaneous | Producer | Medium |  |  | Mississippian / Devonian | Rundle and Wabamun groups | Sour gas field |  |  |  | H2S in sour gas: 36%. |  |  |  | Oilweek (1991); Prudhomme (1989); ERCB ST 91-18 | 26 | 14 | 82I/12
-12683664.9 | 6572776.1 | 1123 | 1593 | M37974 | Okotoks |  | -113.9393 | 50.724905 | 20 | 29 | 4 | SE |  | Sulphur |  | Production of elemental sulphur | Drill hole | Miscellaneous | Producer | Medium |  |  | Mississippian / Devonian | Rundle and Wabamun groups | Sour gas field | Reserves: 2.1 Mt. |  |  | H2S in sour gas: 34%. |  |  |  | Oilweek (1991); Prudhomme (1989); ERCB ST 91-18 | 27 | 7 | 82I/12
-12603184.2 | 6656674.222 | 974 | 646 | C118215 | Serviceberry Creek |  | -113.21633 | 51.199585 | 26 | 24 | 4 | SE |  | Tufa |  |  | Hillside spring | Chemical and Biogenics | Showing |  |  | Fair | Recent |  | Tufa | A fair quality deposit of wet tufa in a hillside location. The deposit is 0.2 m thick with no overburden. |  |  |  |  | MacDonald 1982 (OFR 1982-02) |  |  | 12 | 1 | 82P/03
-12411541.8 | 7762136.7 | 50 | 1561 | M47866 | Fort McMurray | Suncor Energy Inc. | -111.494777 | 57.009872 | 92 | 10 | 4 | SW |  | Va/Ni (Fly Ash) |  | Potential mineral resource for vanadium and nickel | Oil sand tailings | Miscellaneous | Prospect | [5 empty] | Fly ash | Ni and V occur as trace metals in bitumen component oil sands, captured in residual coke product from thermal cracking of separated bitumen; further concentration in fly ash when coke burned as fuel, to 3.5 weight % and 1.2% metallic V and Ni. |  |  | Hamilton and Mellon (1973), Table 10. (Composition weight %): SiO2 43; Al2O3 27.07; Total iron as Fe2O3 8.6; TiO2 3.7; P2O5 0.11; MnO 0.26; CaO 4.12; MgO 1.43; Na2O 0.99; K2O 2.14; V2O5 6.25*; NiO 1.53*; Total 99.20 (*3.5% metallic vanadium). |  |  |  | Hamilton and Mellon (1973) | 26 | 6 | 74E/03
-12411453.1 | 7762571.8 | 51 | 1562 | M46040 | Fort McMurray | Suncor Energy Inc. | -111.49398 | 57.012 | 92 | 10 | 4 | NE |  | Va/Ni (Fly Ash) |  | Potential mineral resource for vanadium and nickel | By-product from petroleum coke | Miscellaneous | Prospect | Small |  | Good | Cretaceous | McMurray Formation | Fly ash | Ni and V occur as trace metals in bitumen component oil sands, captured in residual coke product from thermal cracking of separated bitumen; further concentration in fly ash when coke burned as fuel, to 3.5 weight % and 1.2% metallic V and Ni. |  | (Chemical Analysis continued) : 1.2% metallic nickel (Ni). | Hamilton and Mellon (1973), Table 10. (Composition weight %): SiO2 43; Al2O3 27.07; Total iron as Fe2O3 8.6; TiO2 3.7; P2O5 0.11; MnO 0.26; CaO 4.12; MgO 1.43; Na2O 0.99; K2O 2.14; V2O5 6.25*; NiO 1.53*; Total 99.20 (*3.5% metallic vanadium). |  |  |  | Hamilton, W.N. and G.B. Mellon (1973) | 26 | 10 | 74E/03
-12411418.6 | 7765087.209 | 52 | 1554 | M28338 | Fort McMurray | Suncor Energy Inc. | -111.49367 | 57.024301 | 92 | 10 | 4 | SE |  | Va/Ni (Fly Ash) |  | Source of vanadium | By-product | Miscellaneous | Producer |  |  | Excellent |  |  | Fly ash | The Suncor Inc. oil refinery at Fort McMurray produces approx. 33,000 tons per year of fly ash containing 4.5% V2O5. Vanadium pentoxide contained in the fly ash amounts to about 3 million pounds (about 1,361 tons) annually. | About 100 tons per day of fly ash is now being rejected. This would reduce to about 64 tons of feed for the proposed vanadium plant. Reserves are estimated at 20 years. | Associated minerals: Nickel, gallium, scandium, gold, silver. |  |  |  |  | National Mineral Inventory record 115110 | 35 | 7 | 74E/03
-12411418.6 | 7765087.209 | 53 | 1560 | M44942 | Fort McMurray | Suncor Energy Inc. | -111.49367 | 57.024301 | 92 | 10 | 4 | SE |  | Va/Ni (Fly Ash) |  | Potential source of vanadium | By-product | Miscellaneous | Producer |  |  | Excellent |  |  | Fly ash | The Suncor Inc. oil refinery at Fort McMurray produces approx. 33,000 tons per year of fly ash containing 4.5% V2O5. Vanadium pentoxide contained in the fly ash amounts to about 3 million pounds (about 1,361 tons) annually. | About 100 tons per day of fly ash is now being rejected. This would reduce to about 64 tons of feed for the proposed vanadium plant. Reserves are estimated at 20 years. | Associated minerals: Nickel, gallium, scandium, gold, silver. |  |  |  |  | National Mineral Inventory record 115110 | 35 | 7 | 74E/03
-12420373.1 | 7756184.5 | 99 | 1555 | M27474 | Suncor (formerly GCOS) plant | Suncor Energy Inc. | -111.57411 | 56.980747 | 92 | 10 | 4 | SE |  | Va/Ni (Fly Ash) |  | Potential mineral resource for vanadium and nickel | By-product from petroleum coke | Miscellaneous | Producer | Small |  | Good |  |  | Fly ash | Solids accumulate as fly ash and bottom ash where the coke is burned for boiler fuel at the existing GCOS plant, and represent a potential mineral resource principally for the vanadium and nickel concentrations. | According to a press report (Oilweek, April 9, 1973), recovery of the two metals by a pyrometallurgical process developed at the Dept. of Energy, Mines and Resources would be economically feasible when oil production facilities reach 200 000 bpd. |  | Hamilton and Mellon (1973), Table 10. (Composition weight %): SiO2 43; Al2O3 27.07; Total iron as Fe2O3 8.6; TiO2 3.7; P2O5 0.11; MnO 0.26; CaO 4.12; MgO 1.43; Na2O 0.99; K2O 2.14; V2O5 6.25*; NiO 1.53*; Total 99.20 (*3.5% metallic vanadium). |  |  |  | Hamilton, W.N. and G.B. Mellon (1973) | 17 | 7 | 74D/13
-12955361.2 | 7357960.5 | 232 | 1687 |  | Swan Hills | Headwater Mineral Exploration and Development Ltd. | -116.37999 | 54.979871 | 69 | 16 | 5 | NW |  | Bentonite |  |  |  | Miscellaneous | [5 empty] | Wapiti Formation (upper part) | Shale | [6 empty] | MAR_20120010 |  | 16 | 14 | 83K/16
-12955197.5 | 7357987.0 | 233 | 1688 |  | Swan Hills | Headwater Mineral Exploration and Development Ltd. | -116.378519 | 54.980008 | 69 | 16 | 5 | NW |  | Bentonite |  |  |  | Miscellaneous | [5 empty] | Wapiti Formation (upper part) | Shale | [6 empty] | MAR_20120010 |  | 16 | 14 | 83K/16
-12954249.1 | 7352168.2 | 234 | 1729 |  | Swan Hills |  | -116.37 | 54.95 | 69 | 16 | 5 | NE |  | Bentonite |  |  | Outcrop | Miscellaneous | Prospect |  |  |  | Upper Cretaceous | Wapiti Group | Bentonite | [6 empty] | MAR_20080029 |  | 4 | 16 | 83K/16
-12734472.2 | 7161144.681 | 332 | 1540 | M24135 | Onoway area - (Majeau Lake - Lac La Nonne area) |  | -114.39571 | 53.95239 | 57 | 3 | 5 | SW |  | Bentonite |  |  |  | Miscellaneous | Test |  |  | Overburden 8.7 - 13.3 m | Upper Cretaceous | Horseshoe Canyon Formation | Bentonite | Bentonitic clay, brown, too silty, high water loss after aging 60 hours; low quality, not clean. |  |  |  | Physical test (Babet, 1966): Yield: 37 bbl/ton | Babet 1966 (ESR 1966-02) |  |  | 28 | 4 | 83G/16
-12722250.4 | 7140471.7 | 333 | 1527 | M12995 | Onoway area |  | -114.28592 | 53.842965 | 56 | 2 | 5 | NE |  | Bentonite |  | Marginal | Lens | Miscellaneous | Test |  |  | Overburden max. 7.7 m | Upper Cretaceous | Horseshoe Canyon Formation | Bentonite | Loc. 53, Bentonite, 0.1 - 0.23 m thick; overburden 6.3 m max. Loc. 54, bentonite 0.1 m thick, overburden 7.7 m max. The bentonite does not outcrop, but is found in irregular lenses up to 1.5 m thick, below 2 m of glacial overburden. | Lensing causes problems during exploration and development. The light olive grey material usually weathers to dusky yellow but the reds and browns of oxidized iron are present on laminae and fractures. | Mineral analysis (Scafe, 1975): Sand varies from 0.5 - 13% and averages 6 - 7%. Quartz, plagioclase, and cristobalite are the common light minerals, and hematite, biotite, barite, zircon, and apatite are the heavy minerals, with hematite fairly abundant. |  |  | Scafe 1975 (ECO 2), Babet 1966 (ESR 1966-02) |  |  | 18 | 10 | 83G/16
-12704669.7 | 7160045.5 | 334 | 1529 | M20340 | Onoway area |  | -114.12799 | 53.946579 | 57 | 1 | 5 | NE |  | Bentonite |  | Marginal | Lens | Miscellaneous | Test |  |  | Overburden 11. 7 m | Upper Cretaceous | Horseshoe Canyon Formation | Bentonite | Bentonite, 2.7 m thick, does not outcrop, found in irregular lenses up to 1.5 m thick, below 2 m of glacial overburden.The light olive grey material weathers to dusky yellow but the reds and browns of oxidized iron are present on laminae and fractures. |  | Mineral analysis (Scafe, 1975): Sand varies from 0.5 - 13% and averages 6 - 7%. Quartz, plagioclase, and cristobalite are the common light minerals, and hematite, biotite, barite, zircon, and apatite are the heavy minerals, with hematite fairly abundant. |  |  | Scafe 1975 (ECO 2), Babet 1966 (ESR 1966-02) |  |  | 19 | 16 | 83G/16
-12700516.4 | 7158679.0 | 335 | 1531 | M20984 | Onoway area |  | -114.09068 | 53.939354 | 57 | 1 | 5 | SW |  | Bentonite |  | Marginal | Lens | Miscellaneous | Test |  |  | Overburden 3.3 - 9 m | Upper Cretaceous | Horseshoe Canyon Formation | Bentonite | The locality covers NW 1/4, SW 1/4 and LSD 9 and 10 of the Section 21. Bentonite, 0.1 - 8.3 m thick. The bentonite does not outcrop, but is found in irregular lenses up to 1.5 m thick, below 2 m of glacial overburden. | Lensing causes problems during exploration and development. The light olive grey material usually weathers to dusky yellow but the reds and browns of oxidized iron are present on laminae and fractures. | Mineral analysis (Scafe, 1975): Sand varies from 0.5 - 13% and averages 6 - 7%. Quartz, plagioclase, and cristobalite are the common light minerals, and hematite, biotite, barite, zircon, and apatite are the heavy minerals, with hematite fairly abundant. |  | Physical test (Babet, 1966): Yield: 35 - 89 bbl/ton | Scafe 1975 (ECO 2), Babet 1966 (ESR 1966-02) |  |  | 21 | 6 | 83G/16
-12721221.8 | 7137369.9 | 336 | 1523 | M18391 | Onoway area |  | -114.27668 | 53.826522 | 56 | 2 | 5 | NE |  | Bentonite |  | Marginal | Dugout | Miscellaneous | Showing |  |  |  | Upper Cretaceous | Horseshoe Canyon Formation | Bentonite | Does not outcrop, found in irregular lenses up to 1.5 m thick, below 2 m of glacial overburden. The light olive grey material usually weathers to dusky yellow but the reds and browns of oxidized iron are present on laminae and fractures. |  | Mineral analyses: 1. Scafe (1975): Sand varies from 0.5 - 13% and averages 6 - 7%. Quartz, plagioclase, & cristobalite are the common light minerals, and hematite, biotite, barite, zircon, & apatite are the heavy minerals, with hematite fairly abundant. |  | Physical tests: 1. Scafe (1975): Yield varies from 28 to 68 bbl/ton and averages 42 bbl/ton; 2. Babet (1966): 1) 31 - 54 ml gel vol. (B. P.); 23 ml apparent swelling vol. (B. P.); pH 9.18 - 9.22; 2) Exchangeable ions and cation-exchange capacities in B | Scafe 1975 (ECO 2), Babet 1966 (ESR 1966-02) |  | Anderson and Plein (1962); National Mineral Inventory record 115059 | 7 | 9 | 83G/16
-12721562.5 | 7137711.0 | 337 | 1524 | M18655 | Onoway area |  | -114.27974 | 53.828331 | 56 | 2 | 5 | NE |  | Bentonite |  | Marginal | Dugout | Miscellaneous | Showing |  |  | Overburden max. 5.6 m | Upper Cretaceous | Horseshoe Canyon Formation | Bentonite | Bentonite, 0.43 - 3.3 m thick, does not outcrop, found in irregular lenses up to 1.5 m thick, below 2 m of glacial overburden. Light olive grey material weathers to dusky yellow, the reds and browns of oxidized iron are present on laminae and fractures. |  | Mineral analyses: 1. Scafe (1975): Sand varies from 0.5 - 13% and averages 6 - 7%. Quartz, plagioclase, & cristobalite are the common light minerals, and hematite, biotite, barite, zircon, & apatite are the heavy minerals, with hematite fairly abundant. |  | Physical tests: Scafe (1975): 1) Yield varies from 28 to 68 bbl/ton and averages 42 bbl/ton; 2) Particle size distribution and cation exchange capacity in Scafe (1975), p. 5; Babet (1966): 1) Yield: 35 - 56 bbl/ton; 2) 20 ml gel vol. (B. P.); 23 m | Scafe 1975 (ECO 2), Babet 1966 (ESR 1966-02) |  | Anderson and Plein (1962); National Mineral Inventory record 115059 | 7 | 9 | 83G/16
-12707780.0 | 7161105.0 | 338 | 1539 | M23858 | Onoway area |  | -114.15593 | 53.95218 | 57 | 2 | 5 | SE |  | Bentonite |  | Marginal | Dugout | Miscellaneous | Test |  |  | Overburden 3.3 m | Upper Cretaceous | Horseshoe Canyon Formation | Bentonite | Bentonite, 0.3-0.7 m thick, does not outcrop, found in irregular lenses up to 1.5 m thick, below 2 m of glacial overburden.The light olive grey material weathers to dusky yellow, the reds and browns of oxidized iron are present on laminae and fractures. |  | Mineral analysis (Scafe, 1975): Sand varies from 0.5 - 13% and averages 6 - 7%. Quartz, plagioclase, and cristobalite are the common light minerals, and hematite, biotite, barite, zircon, and apatite are the heavy minerals, with hematite fairly abundant. |  |  | Scafe 1975 (ECO 2), Babet 1966 (ESR 1966-02) |  |  | 25 | 1 | 83G/16
-12721894.2 | 7133966.9 | 339 | 1520 | M17549 | Onoway area - Loc. 43 |  | -114.28272 | 53.808475 | 56 | 2 | 5 | SE | The locality covers SW 1/4, NE 1/4 and LSD 7 of the Section 6. | Bentonite |  |  | Lens | Miscellaneous | Showing |  |  | Overburden 4 - 5.7 m | Upper Cretaceous | Horseshoe Canyon Formation | Bentonite | Bentonite, trace to 1.76 m thick, of low quality mainly due to co-mingling of outer surface of bentonite lenses with top soil, etc. The bentonite does not outcrop, but is found in irregular lenses up to 1.5 m thick, below 2 m of glacial overburden. | Lensing causes problems during exploration and development. The light olive grey material usually weathers to dusky yellow but the reds and browns of oxidized iron are present on laminae and fractures. | Mineral analysis (Scafe, 1975): Sand varies from 0.5 - 13% and averages 6 - 7%. Quartz, plagioclase, and cristobalite are the common light minerals, and hematite, biotite, barite, zircon, & apatite are the heavy minerals, with hematite fairly abundant. |  |  | Scafe 1975 (ECO 2), Babet 1966 (ESR 1966-02) |  | National Mineral Inventory record 115059 | 6 | 7 | 83G/16
-12706378.5 | 7158333.3 | 340 | 1528 | M20043 | Onoway area |  | -114.14334 | 53.937526 | 57 | 1 | 5 | SW |  | Bentonite |  | Marginal | Lens | Miscellaneous | Test |  |  | Overburden max. 7.4 m | Upper Cretaceous | Horseshoe Canyon Formation | Bentonite | Bentonite, 0.33 m thick, does not outcrop, found in irregular lenses up to 1.5 m thick, below 2 m of glacial overburden.The light olive grey material weathers to dusky yellow but the reds and browns of oxidized iron are present on laminae and fractures. |  | Mineral analysis (Scafe, 1975): Sand varies from 0.5 - 13% and averages 6 - 7%. Quartz, plagioclase, and cristobalite are the common light minerals, and hematite, biotite, barite, zircon, and apatite are the heavy minerals, with hematite fairly abundant. |  |  | Scafe 1975 (ECO 2), Babet 1966 (ESR 1966-02) |  |  | 19 | 3 | 83G/16
-12722240.4 | 7136349.4 | 341 | 1525 | M18727 | Onoway area |  | -114.28583 | 53.821111 | 56 | 2 | 5 | SE |  | Bentonite |  | Marginal | Dugout | Miscellaneous | Showing |  |  | Overburden 20 m max. | Upper Cretaceous | Horseshoe Canyon Formation | Bentonite | Bentonite at Loc.48 is 0.33 - 3.9 m thick; at Loc.49 it is 0.5-7.5 m thick. The bentonite does not outcrop, but is found in irregular lenses up to 1.5 m thick, below 2 m of glacial overburden. Lensing causes problems during exploration and development. | The light olive grey material usually weathers to dusky yellow but the reds and browns of oxidized iron are present on laminae and fractures. | Mineral analysis (Scafe, 1975): Sand varies from 0.5 - 13% and averages 6 - 7%. Quartz, plagioclase, and cristobalite are the common light minerals, and hematite, biotite, barite, zircon, and apatite are the heavy minerals, with hematite fairly abundant. |  | Physical test (Scafe, 1975): 1. Yield varies from 28 to 68 bbl/ton and averages 42 bbl/ton; 2. Particle size distribution and cation exchange capacity in Scafe (1975), p. 5 | Scafe 1975 (ECO 2), Babet 1966 (ESR 1966-02) |  | National Mineral Inventory record 115059 | 7 | 2 | 83G/16
-12722925.0 | 7137712.7 | 342 | 1521 | M17700 | Onoway area |  | -114.29198 | 53.82834 | 56 | 2 | 5 | NW |  | Bentonite |  | Drilling industry, foundries, and civil engineering | Mine | Miscellaneous | Past producer |  |  | Overburden 0.67 - 16.7 m | Upper Cretaceous | Horseshoe Canyon Formation | Bentonite | Bentonite, in scattered lenses, up to 1.7 m thick, greenish-cream, buff when dry, has estimated reserves of more than 300 000 tons. The overburden is 2 - 2.3 m thick at main zone being mined. |  | Mineral analysis (Scafe, 1975): Sand varies from 0.5 - 13% and averages 6 - 7%. Quartz, plagioclase, and cristobalite are the common light minerals, and hematite, biotite, barite, zircon, and apatite are the heavy minerals, with hematite fairly abundant. |  | Physical test (Scafe, 1975): Yield varies from 28 to 68 bbl/ton and averages 42 bbl/ton | Scafe 1975 (ECO 2), Babet 1966 (ESR 1966-02) |  | Ross (1964); National Mineral Inventory record 115059 | 7 | 11 | 83G/16
-12722925.0 | 7137712.7 | 343 | 1522 | M17938 | Onoway area |  | -114.29198 | 53.82834 | 56 | 2 | 5 | NW |  | Bentonite |  | Drilling industry, foundries, and civil engineering | Dugout | Miscellaneous | Showing |  |  | Overburden max. 6.2 m | Upper Cretaceous | Horseshoe Canyon Formation | Bentonite | Bentonite, 0.23 - 3.9 m thick, does not outcrop, found in irregular lenses up to 1.5 m thick, below 2 m of glacial overburden. Light olive grey material weathers to dusky yellow, the reds and browns of oxidized iron are present on laminae and fractures. |  | Mineral analysis (Scafe, 1975): Sand varies from 0.5 - 13% and averages 6 - 7%. Quartz, plagioclase, and cristobalite are the common light minerals, and hematite, biotite, barite, zircon, and apatite are the heavy minerals, with hematite fairly abundant. |  | Physical test (Scafe, 1975): Yield varies from 28 to 68 bbl/ton and averages 42 bbl/ton | Scafe 1975 (ECO 2), Babet 1966 (ESR 1966-02) |  | National Mineral Inventory record 115059 | 7 | 11 | 83G/16
-12697163.5 | 7158166.4 | 344 | 1532 | M21028 | Onoway area |  | -114.06056 | 53.936643 | 57 | 1 | 5 | SE |  | Bentonite |  | Marginal | Lens | Miscellaneous | Test |  |  | Overburden 12.7 m | Upper Cretaceous | Horseshoe Canyon Formation | Bentonite | Bentonite, 2.3 m thick, does not outcrop, found in irregular lenses up to 1.5 m thick, below 2 m of glacial overburden.The light olive grey material weathers to dusky yellow but the reds and browns of oxidized iron are present on laminae and fractures. |  | Mineral analysis (Scafe, 1975): Sand varies from 0.5 - 13% and averages 6 - 7%. Quartz, plagioclase, and cristobalite are the common light minerals, and hematite, biotite, barite, zircon, and apatite are the heavy minerals, with hematite fairly abundant. |  | Physical test: 1. (Babet, 1966): Yield: 23 bbl/ton. 2. (Scafe, 1975): Yield 28 - 68bbl/ton and average 42 bbl/ton | Scafe 1975 (ECO 2), Babet 1966 (ESR 1966-02) |  |  | 22 | 2 | 83G/16
-12702593.6 | 7138057.2 | 345 | 1517 | M15152 | Onoway area - (Loc. 35 & 36) |  | -114.10934 | 53.830166 | 56 | 1 | 5 | NE |  | Bentonite |  |  | Lens | Miscellaneous | Test |  |  | Overburden max. 5.9 m | Upper Cretaceous | Horseshoe Canyon Formation | Bentonite | Loc. 35 (in Babet) is in sec 8 LSD 15, 16. Bentonite at this site is 0.5 - 3 m thick. Loc. 36 is in NW Sec9, bentonite here is 0.5-1 m thick. The bentonite does not outcrop,found in irregular lenses up to 1.5 m thick, below 2 m of glacial overburden. | Lensing causes problems during exploration and development. The light olive grey material usually weathers to dusky yellow but the reds and browns of oxidized iron are present on laminae and fractures. | Mineral analysis (Scafe, 1975): Sand varies from 0.5 - 13% and averages 6 - 7%. Quartz, plagioclase, and cristobalite are the common light minerals, and hematite, biotite, barite, zircon, and apatite are the heavy minerals, with hematite fairly abundant. |  | Physical test (Babet, 1966): Yield: 38 - 71.6 bbl/ton | Scafe 1975 (ECO 2), Babet 1966 (ESR 1966-02) |  |  | 8 | 15 | 83G/16
-12703273.8 | 7158677.9 | 346 | 1530 | M20662 | Onoway area |  | -114.11545 | 53.939348 | 57 | 1 | 5 | SW | The locality covers NW 1/4, SW 1/4 and LSD 16 of the Section 20. | Bentonite |  | Marginal | Lens | Miscellaneous | Test |  |  | Overburden 0.67 - 6.7 m | Upper Cretaceous | Horseshoe Canyon Formation | Bentonite | Bentonite, 0.1 - 1 m thick. The bentonite does not outcrop, but is found in irregular lenses up to 1.5 m thick, below 2 m of glacial overburden. Lensing causes problems during exploration and development. | The light olive grey material usually weathers to dusky yellow but the reds and browns of oxidized iron are present on laminae and fractures. | Mineral analysis (Scafe, 1975): Sand varies from 0.5 - 13% and averages 6 - 7%. Quartz, plagioclase, and cristobalite are the common light minerals, and hematite, biotite, barite, zircon, and apatite are the heavy minerals, with hematite fairly abundant. |  |  | Scafe 1975 (ECO 2), Babet 1966 (ESR 1966-02) |  |  | 20 | 6 | 83G/16
-12711907.7 | 7152826.3 | 347 | 1538 | M23755 | Onoway area |  | -114.19301 | 53.908394 | 57 | 2 | 5 | SW |  | Bentonite |  | Marginal | Dugout | Miscellaneous | Test |  |  | Overburden 3.3 m | Upper Cretaceous | Horseshoe Canyon Formation | Bentonite | Bentonite, 0.43 - 1.77 m thick. Clean bentonite encountered in only one location of several tested. Bentonite does not outcrop, but is found in irregular lenses up to 1.5 m thick, below 2 m of glacial overburden. | Lensing causes problems during exploration and development. The light olive grey material usually weathers to dusky yellow but the reds and browns of oxidized iron are present on laminae and fractures. | Mineral analysis (Scafe, 1975): Sand varies from 0.5 - 13% and averages 6 - 7%. Quartz, plagioclase, and cristobalite are the common light minerals, and hematite, biotite, barite, zircon, and apatite are the heavy minerals, with hematite fairly abundant. |  |  | Scafe 1975 (ECO 2), Babet 1966 (ESR 1966-02) |  |  | 11 | 3 | 83G/16
-12702933.1 | 7161107.036 | 348 | 1535 | M22142 | Onoway area |  | -114.11239 | 53.952191 | 57 | 1 | 5 | SE |  | Bentonite |  | Marginal | Lens | Miscellaneous | Test |  |  | Overburden 1.7 - 13 m | Upper Cretaceous | Horseshoe Canyon Formation | Bentonite | Bentonite, trace to 1 m thick, does not outcrop, found in irregular lenses up to 1.5 m thick, below 2 m of glacial overburden. Light olive grey material weathers to dusky yellow, the reds and browns of oxidized iron are present on laminae and fractures. |  | Mineral analysis (Scafe, 1975): Sand varies from 0.5 - 13% and averages 6 - 7%. Quartz, plagioclase, and cristobalite are the common light minerals, and hematite, biotite, barite, zircon, and apatite are the heavy minerals, with hematite fairly abundant. |  |  | Scafe 1975 (ECO 2), Babet 1966 (ESR 1966-02) |  |  | 29 | 2 | 83G/16
-12698099.7 | 7159705.4 | 349 | 1533 | M21421 | Onoway area |  | -114.06897 | 53.944781 | 57 | 1 | 5 | NW |  | Bentonite |  | Marginal | Lens | Miscellaneous | Test |  |  | Thick overburden | Upper Cretaceous | Horseshoe Canyon Formation | Bentonite | Loc. 60, bentonite, 0.33 - 5 m thick, overburden thick. Loc. 61, bentonite 4 m thick, overburden 1.7 m The bentonite does not outcrop, but is found in irregular lenses up to 1.5 m thick, below 2 m of glacial overburden. | Lensing causes problems during exploration and development. The light olive grey material usually weathers to dusky yellow but the reds and browns of oxidized iron are present on laminae and fractures. | Mineral analysis (Scafe, 1975): Sand varies from 0.5 - 13% and averages 6 - 7%. Quartz, plagioclase, and cristobalite are the common light minerals, and hematite, biotite, barite, zircon, and apatite are the heavy minerals, with hematite fairly abundant. |  |  | Scafe 1975 (ECO 2), Babet 1966 (ESR 1966-02) |  |  | 22 | 14 | 83G/16
-12697080.0 | 7162818.461 | 350 | 1534 | M22010 | Onoway area |  | -114.05981 | 53.961237 | 57 | 1 | 5 | NE |  | Bentonite |  | Marginal | Lens | Miscellaneous | Test |  |  | Overburden 6.7 m | Upper Cretaceous | Horseshoe Canyon Formation | Bentonite | Bentonite, 7.4 m thick, does not outcrop, found in irregular lenses up to 1.5 m thick, below 2 m of glacial overburden.The light olive grey material weathers to dusky yellow but the reds and browns of oxidized iron are present on laminae and fractures. |  | Mineral analysis (Scafe, 1975): Sand varies from 0.5 - 13% and averages 6 - 7%. Quartz, plagioclase, and cristobalite are the common light minerals, and hematite, biotite, barite, zircon, and apatite are the heavy minerals, with hematite fairly abundant. |  |  | Scafe 1975 (ECO 2), Babet 1966 (ESR 1966-02) |  |  | 27 | 15 | 83G/16
-12705695.0 | 7161105.1 | 351 | 1536 | M22386 | Onoway area - (Sion) |  | -114.1372 | 53.952181 | 57 | 1 | 5 | SE |  | Bentonite |  | Marginal | Dugout | Miscellaneous | Test |  |  | Overburden 17 m max. | Upper Cretaceous | Horseshoe Canyon Formation | Bentonite | Loc. 64, bentonite, low grade, 4 - 17 m thick, overburden 2 - 15 m. Loc. 65, bentonite 5 m thick, greenish-grey when moist, overburden 5-6 m. Loc. 66, bentonit 1.6 - 9.5 m thick, overburden 8-14 m. | Loc. 67, bentonite 0.1 - 5 m thick, overburden 0.6 - 7 m. The bentonite bed is reported to be about 5 m thick and to lie 5 - 6 m below the surface. | Mineral analysis (Scafe, 1975): Sand varies from 0.5 - 13% and averages 6 - 7%. Quartz, plagioclase, and cristobalite are the common light minerals, and hematite, biotite, barite, zircon, and apatite are the heavy minerals, with hematite fairly abundant. |  | Yield 25-43 Bbl/ton | Babet 1966 (ESR 1966-02) |  | Crockford (1949), Economic Mineral File Report | 30 | 2 | 83G/16
-12699834.0 | 7139459.853 | 352 | 1519 | M16478 | Onoway area - (Loc. 40-42) |  | -114.08455 | 53.837602 | 56 | 1 | 5 | SE |  | Bentonite |  |  | Lens | Miscellaneous | Test |  |  | Overburden max. 6.2 m | Upper Cretaceous | Horseshoe Canyon Formation | Bentonite | Bentonite does not outcrop. Irregular lenses < 1.5 m thick (causes problems in exploration and development), below 2 m of glacial overburden. Light olive grey material weathers to dusky yellow, red-brown oxidized iron present on laminae and fractures. | At Loc.40 (Babet), (LSD7 Sec16), bentonite is 0.6 - 10.3 m thick., overburden < 6 m. At Loc.41 (LSD10 Sec16), bentonite is 0.5 - 9 m thick, overburden < 7 m. At Loc.42 (LSD15,16 Sec16), bentonite is 0.6 - 2 m thick, overburden 9 m. | Mineral analysis (Scafe, 1975): Sand varies from 0.5 - 13% and averages 6 - 7%. Quartz, plagioclase, and cristobalite are the common light minerals, and hematite, biotite, barite, zircon, and apatite are the heavy minerals, with hematite fairly abundant. |  | Physical test (Babet, 1966): Yield: 42 - 72.5 bbl/ton | Scafe 1975 (ECO 2), Babet 1966 (ESR 1966-02) |  |  | 16 | 7 | 83G/16
-12720165.4 | 7137028.7 | 353 | 1526 | M19273 | Onoway area |  | -114.26719 | 53.824713 | 56 | 2 | 5 | SW |  | Bentonite |  | Marginal | Dugout | Miscellaneous | Showing |  |  | Overburden max. 7 m | Upper Cretaceous | Horseshoe Canyon Formation | Bentonite | Bentonite as irregular lenses up to 1.5 m thick, below 2 m of glacial overburden. Lensing causes problematic exploration and development. Light olive grey weathers to dusky yellow, reds and browns of oxidized iron present on laminae/ fractures. | Loc.50, bentonite 1.3 - 4.6 m thick, overburden 5.6 m max; Loc.51, bentonite 2 - 2.5 m thick, overburden 3 m max.; Loc. 52, bentonite 0.5 - 3 m thick, overburden 7 m max. | Mineral analysis (Scafe, 1975): Sand varies from 0.5 - 13% and averages 6 - 7%. Quartz, plagioclase, and cristobalite are the common light minerals, and hematite, biotite, barite, zircon, and apatite are the heavy minerals, with hematite fairly abundant. |  | Physical tests: 1. Scafe (1975): Yield varies from 28 to 68 bbl/ton and averages 42 bbl/ton; 2. Babet (1966): Yield: 38 - 58 bbl/ton | Scafe 1975 (ECO 2), Babet 1966 (ESR 1966-02) |  | National Mineral Inventory record 115059 | 8 | 6 | 83G/16
-12691894.7 | 7164525.7 | 354 | 1537 | M23358 | Onoway / Busby area |  | -114.01323 | 53.970259 | 57 | 1 | 5 | SE |  | Bentonite |  |  | Dugout | Miscellaneous | Past producer |  |  | Light overburden | Upper Cretaceous | Horseshoe Canyon Formation | Bentonite | Bentonite does not outcrop in this area. General information suggests that there are three beds present, of which the lower two are of rather poor quality. The upper bed is about 1.7 m thick and occurs under light overburden. |  |  |  | Physical tests (Babet, 1966): 1. Yield: 78 bbl/ton; 2. Viscosity: 15 cp (7% bentonite); filter cake 3/32 inch; pH 8.9 | Babet 1966 (ESR 1966-02), Byrne 1955 (REP 71) |  | National Mineral Inventory record 115006 | 36 | 7 | 83G/16
-12699152.7 | 7137383.1 | 355 | 1518 | M15749 | Onoway area - (Loc. 37-39) |  | -114.07843 | 53.826592 | 56 | 1 | 5 | NE |  | Bentonite |  |  | Lens | Miscellaneous | Test |  |  | Overburden max. 5 m | Upper Cretaceous | Horseshoe Canyon Formation | Bentonite | At Loc.37 (Babet) (LSD9 Sec 9), bentonite is 1.9 - 7.7 m thick, overburden 5 m. At Loc.38 (NW Sec10), bentonite is 1-10 m thick, overburden 9 m. At Loc.39 (LSD4 Sec15), bentonite is 0.5 - 2.5 m thick, overburden 6 m. Bentonite does not outcrop. | Found in irregular lenses < 1.5 m thick, below 2 m of glacial overburden. Lensing causes problems in exploration and development. Light olive grey material weathers to dusky yellow, reds and browns of oxidized iron are present on laminae and fractures. | Mineral analysis (Scafe, 1975): Sand varies from 0.5 - 13% and averages 6 - 7%. Quartz, plagioclase, and cristobalite are the common light minerals, and hematite, biotite, barite, zircon, and apatite are the heavy minerals, with hematite fairly abundant. |  | Physical test (Babet, 1966): Yield: 43.4 - 54 bbl/ton. | Scafe 1975 (ECO 2), Babet 1966 (ESR 1966-02) |  |  | 9 | 9 | 83G/16
-12710211.2 | 7169014.2 | 356 | 1543 | M24883 | Highridge |  | -114.17777 | 53.993969 | 58 | 2 | 5 | SE |  | Bentonite |  |  | Outcrop | Miscellaneous | Prospect |  |  | Overburden 2 - 8 m | Upper Cretaceous | Horseshoe Canyon Formation | Bentonite | The bentonite has two outcrops, one of which is yellow, 0.67 - 2.7 m thick, having more than 50,000 tons indicated. The other one, blue, 2.3 m thick, has more than 25,000 tons indicated. |  |  |  | Physical test (Babet, 1966): Yield: 60 bbl/ton | Babet 1966 (ESR 1966-02) |  |  | 11 | 1 | 83G/16
-12721976.6 | 7169703.1 | 357 | 1542 | M24615 | Belvedere |  | -114.28346 | 53.997607 | 58 | 2 | 5 | SE |  | Bentonite |  |  | Outcrop | Miscellaneous | Test |  |  | Overburden 5.3 m | Upper Cretaceous | Horseshoe Canyon Formation | Bentonite | Bentonite, 4.7 m thick. |  |  |  |  | Babet 1966 (ESR 1966-02) |  |  | 7 | 7 | 83G/16
-12713665.5 | 7168337.8 | 358 | 1541 | M24483 | Dunstable (Highridge - Busby area) |  | -114.2088 | 53.990397 | 58 | 2 | 5 | NE |  | Bentonite |  | Too silty | Outcrop | Miscellaneous | Test |  |  | Overburden 1m | Upper Cretaceous | Horseshoe Canyon Formation | Bentonite | Bentonite, 3.3 m thick. |  |  |  |  | Babet 1966 (ESR 1966-02) |  | National Mineral Inventory record 115006 | 3 | 15 | 83G/16
-13081104.4 | 7089716.619 | 395 | 1515 | M48964 | Obed Mountain |  | -117.50956 | 53.573095 | 53 | 24 | 5 | SW |  | Bentonite |  |  | Quarry | Miscellaneous | Showing |  |  | Fair | Tertiary | Paskapoo Formation | [5 empty] | Ceramic | Hamilton et al. 1998 (MAP 234) |  |  | 17 | 4 | 83F/12
-13080544.2 | 7090319.0 | 396 | 1516 | M52500 | Obed Mountain |  | -117.504528 | 53.576308 | 53 | 24 | 5 | SW |  | Bentonite |  |  | Quarry | Miscellaneous | Test | Small |  | Fair | Tertiary | Paskapoo Formation | [5 empty] | Yield, size | Hamilton et al. 1998 (MAP 234) |  |  | 17 | 6 | 83F/12
-13076452.0 | 7091546.5 | 400 | 1514 | M52811 | Obed Mtn |  | -117.467767 | 53.582855 | 53 | 24 | 5 | NE |  | Bentonite |  |  | Drill hole | Miscellaneous | [6 empty] | Mudstone | [8 empty] | 16 | 16 | 83F/11
-13086279.2 | 7039198.8 | 492 | 1512 | M48451 | Cold Creek |  | -117.556046 | 53.302765 | 50 | 25 | 5 | NW |  | Bentonite |  |  | Outcrop | Miscellaneous | Showing | Small |  | Poor | Tertiary / Cretaceous | Coalspur Formation | [6 empty] | Hamilton et al. 1998 (MAP 234) |  |  | 11 | 12 | 83F/05
-12983773.3 | 7069435.6 | 499 | 1513 | M14991 | McLeod River (Bickerdike) |  | -116.63522 | 53.464774 | 52 | 18 | 5 | NE |  | Bentonite |  | Cosmetics | Outcrop | Miscellaneous | Past producer |  |  | Thick overburden | Tertiary / Cretaceous | Saunders Group | Bentonite | A 2.5 m bed of bentonite, almost pure white in colour. Many years ago a small quantity of bentonite was mined from this deposit for use as a filler in cosmetics. |  | Mineral analyses: 1. Scafe (1975): Sand varies from 1 - 5%, but is usually < 3%. Cristobalite, quartz, plagioclase, and the zeolite mordernite are the usual light minerals. Volcanic glass shards, now partly devitrified to cristobalite & montmorillonite. | Chemical analysis #16 (Babet, 1966). | Physical tests: 1. Scafe (1975): 1) Maximum yield: 33 bbl/ton; Average yield: 30 bbl/ton; 2) Particle size distribution and cation exchange capacity in Scafe (1975), p. 5; 2. Babet (1966): Yield: 27 bbl/ton | Scafe 1975 (ECO 2), Babet 1966 (ESR 1966-02), Byrne 1955 (REP 71) |  | Ross (1964); Allan (1931); National Mineral Inventory record 115005; ARC Economic Mineral File | 6 | 9 | 83F/07
-13042578.9 | 7251305.6 | 243 | 839 | C200260 |  | Dominica Energy Minerals Inc. | -117.16348 | 54.42628 | 63 | 21 | 5 | NE |  | Bromine, Iodine, Boron |  | None | Well | Br-I-B Brine | Test |  |  |  | Upper Devonian | Beaverhill Lake Group | Formation water | In formation waters from Paleozoic strata the average content of boron is 101 mg/L with one sample from this location containing 920 mg/L. Survey of the literature shows this value to be the maximum boron reported in a formation water. | It seems highly unlikely that any formation water with less than several thousand mg/L boron could be considered a potential source of this element. |  | Hitchon (1977), Appendix, p.24. Boron 920 mg/L. |  | Hitchon et al. 1977 (ECO 5) |  |  | 6 | 10 | 83K/06
-13047903.3 | 7249851.4 | 244 | 838 | C200892 |  |  | -117.21131 | 54.41868 | 63 | 22 | 5 | SE |  | Bromine, Iodine, Boron |  | None | Well | Br-I-B Brine | Test |  |  |  | Upper Devonian | Beaverhill Lake Group | Formation water | Average content of boron is 101 mg/L. Boron contents of up to 920 mg/L have been reported in Alberta formation waters. |  |  | Hitchon (1977), Appendix, p.24. Boron 512 mg/L. |  | Hitchon et al. 1977 (ECO 5) |  |  | 2 | 2 | 83K/06
-12964486.1 | 7209678.3 | 267 | 837 | C200127 |  |  | -116.46196 | 54.20816 | 60 | 17 | 5 | NE |  | Bromine, Iodine, Boron |  | None | Well | Br-I-B Brine | Test |  |  |  | Upper Devonian | Woodbend Group | Formation water | Average content of boron is 101 mg/L. Boron contents of up to 920 mg/L have been reported in Alberta formation waters. |  |  | Hitchon (1977), Appendix, p.24. Boron 360 mg/L. |  | Hitchon et al. 1977 (ECO 5) |  |  | 22 | 10 | 83K/01
-12696751.6 | 6745786.3 | 913 | 836 | C199877 |  |  | -114.05686 | 51.698463 | 31 | 1 | 5 | SE |  | Bromine, Iodine, Boron |  | None | Well | Br-I-B Brine | Test |  |  |  | Upper Devonian | Wabamun Group | Formation water | Average content of boron is 101 mg/L. Boron contents of up to 920 mg/L have been reported in Alberta formation waters. |  |  | Hitchon (1977), Appendix, p.23. Boron 315 mg/L. |  | Hitchon et al. 1977 (ECO 5) |  |  | 34 | 7 | 82O/09
-13080667.0 | 7000440.1 | 555 | 1635 | X7 | Gregg River Mine Pit |  | -117.505631 | 53.094193 | 47 | 24 | 5 | SW |  | Building Stone |  | Building stone | Outcrop | Terrigenous | [7 empty] | Waste Rock. |  |  |  |  | Horachek 1996 (OFR 1996-04) |  |  | 31 | 5 | 83F/04
-12737710.9 | 6389273.5 | 1332 | 1636 | T185785-X8 | Grassy Mountain Pit #5 |  | -114.424804 | 49.669726 | 8 | 4 | 5 | NW |  | Building Stone |  | Building stone | Mine | Terrigenous | [7 empty] | Waste Rock. |  |  |  |  | Horachek 1996 (OFR 1996-04) |  |  | 24 | 13 | 82G/09
-13087553.1 | 7518745.5 | 180 | 851 | C212265 | Caroline Hunt Sands Culp 4-31-78-23 |  | -117.56749 | 55.80021 | 78 | 23 | 5 | SW |  | Calcium, Magnesium |  |  | Well | Ca-Mg Brine | Test |  |  |  | Upper Devonian | Nisku Formation | Formation water | The hydraulic head distribution and known compositional gradients indicate that brines with more than 40 000 mg/L calcium or 10 000 mg/L magnesium are absent in the probable brine areas. |  |  | Ca 21,141 mg/L; Mg 4,471 mg/L; total dissolved solids (calculated) 231,557 mg/L. |  | Hitchon and Holter 1971 (ECO 1) |  |  | 31 | 4 | 83N/13
-13109721.3 | 7493105.138 | 184 | 856 | C214014 | HB Union Eaglesham 6-14-77-25 |  | -117.76663 | 55.67053 | 77 | 25 | 5 | SW |  | Calcium, Magnesium |  |  | Well | Ca-Mg Brine | Test |  |  |  | Upper Devonian | Leduc Formation | Formation water in carbonate | Most of the more deeply buried portions of the carbonate reef complexes of the Leduc Formation contain brines with more than 20 000 mg/L calcium and more than 3 000 mg/L magnesium. |  |  | Ca 24,007 mg/L; Mg 6,242 mg/L; Total dissolved solids (calculated) 254,614 mg/L. |  | Hitchon and Holter 1971 (ECO 1) |  |  | 14 | 6 | 83N/12
-12723694.2 | 7414516.4 | 200 | 842 | C4743 | Slave Lake | Tiger Calcium Services Inc. | -114.29889 | 55.270366 | 72 | 2 | 5 | NW |  | Calcium, Magnesium |  | Products are: 77% CaCl2 flake, 90% CaCl2 flake, 35% CaCl2 brine | Well | Ca-Mg Brine | Producer | Large |  |  | Middle Devonian | Keg River Formation | Formation water | Formation brine field. Well depth 1 736 m. Producing zone 1 685 - 1 693 m. | [7 empty] | 30 | 14 | 83O/08
-12724659.4 | 7429790.9 | 201 | 866 | C218440 | Shell IOE Driftwood 4-30-73-2 |  | -114.30756 | 55.34846 | 73 | 2 | 5 | SW |  | Calcium, Magnesium |  | Commercial production of Calcium Chloride and magnesium | Well | Ca-Mg Brine | Showing |  |  |  | Middle Devonian | Keg River Formation | Formation water | The carbonates of the Keg River Formation lie beneath the evaporites of the Prairie Evaporite Formation and above the calcareous clastic beds of the Lower Elk Point Subgroup. Within the proven brine area, calcium contents exceed 100,000 mg/L. |  |  | Ca 99,324 mg/L; Mg 11,865 mg/L; Total dissolved solids (calculated) 380,344 mg/L. |  | Hitchon and Holter 1971 (ECO 1) |  |  | 30 | 4 | 83O/08
-13042592.3 | 7351380.6 | 225 | 845 | C209319 | HB et al Sturls |  | -117.1636 | 54.945937 | 69 | 21 | 5 | NE |  | Calcium, Magnesium |  | None | Well | Ca-Mg Brine | Test |  |  |  | Upper Devonian | Wabamun Group | Formation water | The Upper Devonian Wabamun Group is unlikely to contain brine fields comparable to the commercial brine fields in the United States. Sample analysis is for this location. |  |  | Ca 24,424 mg/L; Mg 4,131 mg/L; Total dissolved solids (calculated) 261,480 mg/L. |  | Hitchon and Holter 1971 (ECO 1) |  |  | 5 | 10 | 83K/14
-13075682.0 | 7336056.2 | 226 | 855 | C213371 | Amerada Crown AJ 1-8 |  | -117.46085 | 54.866793 | 68 | 23 | 5 | SE |  | Calcium, Magnesium |  |  | Well | Ca-Mg Brine | Test |  |  |  | Upper Devonian | Leduc Formation | Formation water in carbonate | Most of the more deeply buried portions of the carbonate reef complexes of the Leduc Formation contain brines with more than 20 000 mg/L calcium and more than 3 000 mg/L magnesium. |  |  | Ca 26,465 mg/L; Mg 3,045 mg/L; Total dissolved solids (calculated) 230,164 mg/L. |  | Hitchon and Holter 1971 (ECO 1) |  |  | 8 | 1 | 83K/14
-13043815.7 | 7350854.6 | 227 | 850 | C211987 | HB Union Liberal No 5-5-69-21 |  | -117.17459 | 54.943223 | 69 | 21 | 5 | SW |  | Calcium, Magnesium |  |  | Well | Ca-Mg Brine | Test |  |  |  | Upper Devonian | Nisku Formation | Formation water | The hydraulic head distribution and known compositional gradients indicate that brines with more than 40 000 mg/L calcium or 10 000 mg/L magnesium are absent in the probable brine areas. |  |  | Ca 25,011 mg/L; Mg 3,388 mg/L; Total dissolved solids (calculated) 236,704 mg/L. |  | Hitchon and Holter 1971 (ECO 1) |  |  | 5 | 5 | 83K/14
-13006063.9 | 7224754.4 | 247 | 864 | C217862 | HB Union Kaybob 2-19-61-19 |  | -116.83546 | 54.28729 | 61 | 19 | 5 | SE |  | Calcium, Magnesium |  |  | Well | Ca-Mg Brine | Test |  |  |  | Middle Devonian | Watt Mountain Formation | Formation water | Brines reported are from the Gilwood Sandstone. The maximum content of calcium within the proven brine area is 31 000 mg/L, and it is unlikely that contents greater than about 45 000 mg/L will be encountered in the probable brine areas. | Contents of magnesium much above 5 000 mg/L have not been found in the proven brine areas, nor are they likely in the probable brine areas. Unlikely that Gilwood Sandstone brines are similar to those from commercial brine fields in the United States. |  | Ca 30,000 mg/L; Mg 4,540 mg/L; Total dissolved solids (calculated) 254,215 mg/L. |  | Hitchon and Holter 1971 (ECO 1) |  |  | 19 | 2 | 83K/07
-12730587.1 | 6821344.2 | 843 | 849 | C211865 | Imp HB Dickson 1-18-36-3 |  | -114.36081 | 52.117198 | 36 | 3 | 5 | SE |  | Calcium, Magnesium |  |  | Well | Ca-Mg Brine | Test |  |  |  | Upper Devonian | Nisku Formation | Formation water | The hydraulic head distribution and known compositional gradients indicate that brines with more than 40 000 mg/L calcium or 10 000 mg/L magnesium are absent in the probable brine areas. |  |  | Ca 20,274 mg/L; Mg 3,050 mg/L; Total dissolved Solids (calculated) 220,812 mg/L. |  | Hitchon and Holter 1971 (ECO 1) |  |  | 28 | 1 | 83B/01
-12852576.2 | 6800226.71 | 849 | 1648 |  | Clearwater | Graymont Western Canada Ltd. | -115.456656 | 52.00056 | 35 | 11 | 5 | SE |  | Carbonate |  | Cement manufacturing | Outcrop | Chemical and Biogenics |  |  |  |  | Upper Cretaceous | Brazeau, Porcupine Hills, Wapiabi and Blairmore formations | Shale, sandstone |  |  |  | Whole rock geochemistry. |  |  | MAR_20040006 |  | 14 | 1 | 83B/03
-12852577.6 | 6833188.9 | 853 | 1645 |  | Prairie Creek | Prairie Creek Quarries Ltd. | -115.456669 | 52.182487 | 37 | 11 | 5 | NE |  | Carbonate |  | Cement manufacturing | Outcrop, DDH drill hole | Chemical and Biogenics | [6 empty] | Shale |  |  |  | Whole rock geochemistry. |  |  | MAR_20030002 |  | 14 | 9 | 83B/03
-13088192.1 | 7742442.4 | 101 | 1203 | T96521 | Manning |  | -117.57323 | 56.913417 | 91 | 23 | 5 | NE |  | Clay-Brick |  | Brick and tile | Outcrop | Terrigenous | Showing |  |  |  | Pleistocene |  | Clay | Clay, moderate olive brown and olive grey, laminated, silty, calcareous, 2 m. |  | Mineral analysis (Scafe, 1991): Sample "DS 75-28-1" (%): Kao. 20, Ill. 70, Sme. 5, Chl. 5, Cal.-Dol. major, Feld. minor, Gyp. minor. | Chemical analysis (Scafe, 1978). | Ceramic test (Scafe, 1978) | Scafe 1991 (ECO 7), Scafe 1978 (ESN 1978-A) |  |  | 23 | 16 | 84C/13
-13095571.5 | 7714373.6 | 102 | 1202 | T95279 | Deadwood |  | -117.63952 | 56.775515 | 90 | 23 | 5 | SW |  | Clay-Brick |  | Quarry tile | Outcrop | Terrigenous | Showing |  |  |  | Upper Cretaceous | Dunvegan Formation | Clay | Clay, dusky yellowish brown and olive grey, slightly calcareous, slightly silty, 10 m. |  | Mineral analysis (Scafe, 1991): Sample "DS 75-29-1" (%): Kao. 25, Ill. 65, Sme. 5, Chl. 5, Feld. minor. |  | Ceramic test (Scafe, 1978) | Scafe 1991 (ECO 7), Scafe 1978 (ESN 1978-A) |  |  | 5 | 5 | 84C/13
-13096585.6 | 7641406.7 | 147 | 1204 | T96415 | Craven Lake |  | -117.64863 | 56.414646 | 85 | 24 | 5 | SE |  | Clay-Brick |  | Quarry tile | Outcrop | Terrigenous | Showing |  |  |  | Upper Cretaceous | Kaskapau Formation | Clay | Clay, olive grey, slightly silty, much dusky yellow stain on laminae, 5 m. |  | Mineral analysis (Scafe, 1991): Sample "DS 75-30-1" (%): Kao. 15, Ill. 75, Chl. 10. | Chemical analysis (Scafe, 1978). | Ceramic test (Scafe, 1978) | Scafe 1991 (ECO 7), Scafe 1978 (ESN 1978-A) |  |  | 36 | 7 | 84C/05
-13057644.9 | 7599748.0 | 165 | 1199 | T95197 | Peace River |  | -117.29882 | 56.207068 | 83 | 21 | 5 | SE |  | Clay-Brick |  | Quarry tile | Outcrop | Terrigenous | Showing |  |  |  | Upper Cretaceous | Shaftesbury Formation (lower part) | Shale | Shale, dusky yellowish brown, greyish yellow flecks (natrojarosite), noncalcareous, gypsum crystals on surface, 10 m. |  | Mineral analysis (Scafe, 1991): Sample "DS 78-97-1"(%): Kao. 25, Ill. 65, Sme. 10. |  | Ceramic test (Scafe, 1980) | Scafe 1991 (ECO 7), Scafe 1980 (ESN 1980-A) |  |  | 19 | 2 | 84C/03
-13054442.3 | 7602402.5 | 168 | 1201 | T95632 | Peace River | Provincial Park | -117.27005 | 56.220329 | 83 | 21 | 5 | SE |  | Clay-Brick |  | Quarry tile | Outcrop | Terrigenous | Showing |  |  |  | Upper Cretaceous | Shaftesbury Formation (lower part) | Shale | Shale, olive black, greyish yellow flecks (natrojarosite), a few ironstone nodules < 30 cm diameter, 5 m. |  | Mineral analysis (Scafe, 1991): Sample "DS 78-98-1" (%): Kao. 30, Ill. 55, Sme. 15. |  | Ceramic test (Scafe, 1980) | Scafe 1991 (ECO 7), Scafe 1980 (ESN 1980-A) |  |  | 29 | 1 | 84C/03
-13036023.3 | 7567931.2 | 169 | 1198 | T93213 | Nampa |  | -117.10459 | 56.04777 | 81 | 20 | 5 | SW |  | Clay-Brick |  | Bricks and tile | Outcrop | Terrigenous | Showing |  |  |  | Pleistocene |  | Clay | Clay, olive grey, massive, 1 m. |  | Mineral analyses (Scafe, 1991): Sample "DS 75-31-1" (%): Kao. 15, Ill. 55, Sme. 20, Chl. 10; Sample "DS 75-31-2": Kao. 15, Ill. 60, Sme. 10, Chl. 15, Cal.-Dol. trace, Feld. trace. |  | Ceramic test (Scafe, 1978) | Scafe 1991 (ECO 7), Scafe 1978 (ESN 1978-A) |  |  | 29 | 4 | 84C/03
-13055168.1 | 7600196.5 | 170 | 1200 | T94756 | Peace River |  | -117.27657 | 56.209309 | 83 | 21 | 5 | SE |  | Clay-Brick |  | Dry press brick | Outcrop | Terrigenous | Showing |  |  |  | Upper Cretaceous | Shaftesbury Formation (upper part) | Shale | Shale, dusky yellowish brown, minor silt near bottom to silty near top, calcareous, 11 m. |  | Mineral analysis (Scafe, 1991): Sample "DS 78-99-1" (%): Kao. 25, Ill. 65, Sme. 5, Chl. 5, Ca.l-Dol. major, Feld. trace. |  | Ceramic test (Scafe, 1980) | Scafe 1991 (ECO 7), Scafe 1980 (ESN 1980-A) |  |  | 20 | 7 | 84C/03
-12782145.9 | 7183212.149 | 282 | 1188 | T88432 | Twin Lakes |  | -114.82397 | 54.06888 | 59 | 6 | 5 | SW |  | Clay-Brick |  | Blend for brick and tile | Outcrop | Terrigenous | Showing |  |  |  | Upper Cretaceous | Wapiti Group | Clay | Clay, dusky yellowish brown, silty, noncalcareous, aprrox. 2 m, sandstone above and below, thin till overburden. |  |  |  | Ceramic test (Scafe, 1991) | Scafe 1991 (ECO 7) |  |  | 3 | 4 | 83J/02
-12847292.3 | 7169670.1 | 359 | 1175 | T37229 | Anselmo |  | -115.40919 | 53.997433 | 58 | 10 | 5 | SW |  | Clay-Brick |  | Blend for structural clay products | Outcrop | Terrigenous | Showing |  |  |  | Upper Cretaceous | Scollard Formation | Mudstone | Mudstone, greyish olive, moderate brown stain on joints, noncalcareous. Mudstone, olive grey, moderate olive brown stain on joints, noncalcareous, breaks into 2 - 3 cm blocks. |  |  |  | Ceramic tests (Scafe, 1991) | Scafe 1991 (ECO 7) |  |  | 10 | 5 | 83G/14
-13081156.0 | 7089684.6 | 394 | 1181 | T167075 | Obed Mtn |  | -117.510024 | 53.572924 | 53 | 24 | 5 | SW |  | Clay-Brick |  | Brick clay | Quarry | Terrigenous | Showing | Medium |  | Fair | Tertiary | Paskapoo Formation | Mudstone |  |  |  |  | Ceramic | Hamilton et al. 1998 (MAP 234) |  |  | 17 | 4 | 83F/12
-12948627.5 | 7094073.7 | 420 | 1180 | T61528 | Yates |  | -116.3195 | 53.59633 | 53 | 16 | 5 | NE |  | Clay-Brick |  | Structural clay products | Outcrop | Terrigenous | Showing |  |  |  | Pleistocene |  | Clay | Clay, moderate yellowish brown, massive, slightly silty. |  | Mineral analysis (Scafe, 1991): Sample "DS 75-20-1" (%): Kao. 20, Ill. 65, Sme. 10, Chl. 5, Cal.-Dol. major, Feld. trace. |  | Ceramic test (Scafe, 1978) | Scafe 1991 (ECO 7), Scafe 1978 (ESN 1978-A) |  |  | 20 | 10 | 83F/09
-12944476.4 | 7101099.0 | 421 | 1182 | T57418 | Wolf Creek |  | -116.28221 | 53.633767 | 54 | 16 | 5 | SW |  | Clay-Brick |  | Pottery bricks, tile | Outcrop | Terrigenous | Showing |  |  | Poor | Paleocene | Paskapoo Formation | Shale | Shale, about 1.5 m, overburden 10 m (Sample 1860). |  |  |  | Ceramic test #1860 (Ries, 1914a) | Scafe 1991 (ECO 7) |  | Ries (1914), p. 40 | 3 | 5 | 83F/09
-12848732.7 | 7088811.9 | 445 | 1174 | T50508 | Chip Lake |  | -115.42213 | 53.568269 | 53 | 10 | 5 | NW |  | Clay-Brick |  | Blend for brick and tile | Outcrop | Terrigenous | Showing |  |  |  | Paleocene | Paskapoo Formation | Shale | Shale, moderate olive brown, noncalcareous, approx. 2 m. |  |  |  | Ceramic test (Scafe, 1991) | Scafe 1991 (ECO 7) |  |  | 9 | 13 | 83G/11
-12803611.6 | 7097098.2 | 446 | 1179 | T50723 | Evansburg |  | -115.0168 | 53.612451 | 53 | 7 | 5 | NE |  | Clay-Brick |  | Dry press brick | Outcrop | Terrigenous | Showing |  |  | Poor | Upper Cretaceous | Scollard Formation | Shale | Shales, grey, blue and green, slightly calcareous, some grit, approx. 3 m (Sample 1660). Clay shales, brown; sandy shales, grey and brown, calcareous, approx. 2.7 m (Sample 1663). | Shales, grey, brown and green, slightly calcareous, approx. 4.9 m (Sample 1662). Shale, grey, calcareous, much fine grit, about 2 m (Sample 1761). |  |  | Ceramic tests #1660,1662, 1663 (Ries & Keele,1912) & 1761 (Ries & Keele, 1913) | Scafe 1991 (ECO 7) |  | Ries and Keele (1912), p. 100-104; Ries and Keele (1913), p. 50 | 30 | 15 | 83G/11
-12777643.0 | 7083381.3 | 451 | 1177 | T5799 | Seba Beach |  | -114.78352 | 53.539288 | 52 | 6 | 5 | NW |  | Clay-Brick |  | Blend for brick and tile | Outcrop | Terrigenous | Showing |  |  |  | Paleocene | Paskapoo Formation | Shale | Shale, olive grey, slightly calcareous, approx. 2 m. Clay, light olive brown, noncalcareous. |  |  |  | Ceramic tests (Scafe, 1991) | Scafe 1991 (ECO 7) |  |  | 35 | 13 | 83G/10
-12747564.5 | 7088782.9 | 454 | 1173 | T82529 | Wabamun |  | -114.51332 | 53.568114 | 53 | 4 | 5 | NW |  | Clay-Brick |  | Structural clay products | Outcrop | Terrigenous | Showing |  |  |  | Upper Cretaceous | Scollard Formation | Mudstone | Mudstone, olive grey, noncalcareous, approx. 35 cm. |  |  |  | Ceramic test (Scafe, 1991) | Scafe 1991 (ECO 7) |  |  | 10 | 13 | 83G/10
-12801214.9 | 7096074.0 | 455 | 1178 | T51439 | Entwistle |  | -114.99527 | 53.606993 | 53 | 7 | 5 | SE |  | Clay-Brick |  | Dry press bricks, drain tile | Outcrop | Terrigenous | Showing |  |  | Fair | Upper Cretaceous | Scollard Formation | Shale | Shale, yellowish, soft, much fine grit, 2.1 m (Sample 1762). Shale, grey, 3.3 m (Sample 1763). |  |  |  | Ceramic tests #1762, 1763 (Ries & Keele, 1913) | Scafe 1991 (ECO 7) |  | Ries and Keele (1913), p. 49-53 | 29 | 7 | 83G/10
-12986170.0 | 7060926.0 | 498 | 1184 | T67494 | Erith |  | -116.65675 | 53.419242 | 51 | 19 | 5 | NE |  | Clay-Brick |  | Bricks and tile | Outcrop | Terrigenous | Showing |  |  |  | Pleistocene |  | Clay | Clay, light olive grey, massive, calcareous, slightly silty. |  | Mineral analysis (Scafe, 1991): Sample "DS 75-21-1" (%): Kao. 10, Ill. 60, Sme. 20, Chl. 10, Cal.-Dol. major, Feld. minor. | Chemical analysis (Scafe, 1978). | Ceramic test (Scafe, 1978) | Scafe 1991 (ECO 7), Scafe 1978 (ESN 1978-A) |  |  | 24 | 9 | 83F/07
-12723398.1 | 7044688.0 | 515 | 1171 | T81644 | Genesee |  | -114.29623 | 53.332222 | 50 | 3 | 5 | NE |  | Clay-Brick |  | Bricks and tile | Outcrop | Terrigenous | Showing |  |  |  | Upper Cretaceous | Scollard Formation | Mudstone | Mudstone, olive black, hard to dig, noncalcareous, very slightly silty. Mudstone, olive black, slightly silty, noncalcareous. |  |  |  | Ceramic tests (Scafe, 1991) | Scafe 1991 (ECO 7) |  |  | 24 | 9 | 83G/08
-12696296.28 | 7040642.6 | 517 | 1169 | T80833 | Huggett |  | -114.05277 | 53.310515 | 50 | 1 | 5 | SE |  | Clay-Brick |  | Blend for brick and tile | Outcrop | Terrigenous | Showing |  |  |  | Upper Cretaceous | Wapiti Group | Siltstone | Siltstone, olive grey, clayey, noncalcareous, breaks into 3 cm chunks. |  |  |  | Ceramic test (Scafe, 1991) | Scafe 1991 (ECO 7) |  |  | 15 | 1 | 83G/08
-12753235.1 | 7033865.8 | 526 | 1172 | T82832 | Lindale |  | -114.56426 | 53.274127 | 49 | 4 | 5 | NE |  | Clay-Brick |  | Blend for brick and tile | Outcrop | Terrigenous | Showing |  |  |  | Paleocene | Paskapoo Formation | Mudstone | Mudstone lens, olive grey, 50 x 0.5 m, noncalcareous, breaks into 2 cm chunks. |  |  |  | Ceramic test (Scafe, 1991) | Scafe 1991 (ECO 7) |  |  | 31 | 9 | 83G/07
-13047616.1 | 6998077.5 | 565 | 1185 | T70272 | Fidler |  | -117.20873 | 53.081446 | 47 | 22 | 5 | SW |  | Clay-Brick |  | Dry press brick, quarry tile | Outcrop | Terrigenous | Showing |  |  |  | Upper Cretaceous | Cardium Formation (Moosehound member) | Mudstone | Mudstone, dusky yellowish brown, slightly silty, noncalcareous, dusky yellowish brown and moderate yellow stain. |  | Mineral analysis (Scafe, 1991): Sample "DS 77-99-1" (%): Kao. 20, Ill. 80, Feld. trace, Gyp. major. |  | Ceramic test (Scafe, 1980) | Scafe 1991 (ECO 7), Scafe 1980 (ESN 1980-A) |  |  | 30 | 6 | 83F/03
-12731545.6 | 6987277.7 | 588 | 1170 | T81890 | Yeoford |  | -114.36942 | 53.023131 | 47 | 3 | 5 | SE |  | Clay-Brick |  | Blend for brick and tile | Outcrop | Terrigenous | Showing |  |  |  | Paleocene | Paskapoo Formation | Mudstone | Mudstone, olive grey, breaks into 1-2 cm chunks, noncalcareous, approx. 2 m, till cover < 0.5 m. |  |  |  | Ceramic test (Scafe, 1991) | Scafe 1991 (ECO 7) |  |  | 4 | 8 | 83G/01
-12843814.6 | 6995716.611 | 590 | 1219 | T107221 | Lodgepole |  | -115.37795 | 53.068705 | 47 | 10 | 5 | SE |  | Clay-Brick |  | Brick | Outcrop | Terrigenous | Showing |  |  |  | Lower Cretaceous | Paskapoo Formation | Shale | Shale, moderate olive brown, minor silt, 1 m. Shale, brownish grey, minor silt, 30 cm. Shale, moderate olive brown, minor silt, 2.5 m. |  | Mineral analyses (Scafe, 1991): Sample "DS 76-55-1" (%): Kao. 20, Ill. 35, Sme. 45; Sample "DS 76-55-2": Sme. 100, Feld. trace; Sample "DS 76-55-3": Kao. 30, Ill. 35, Sme. 35. | Chemical analysis (Scafe, 1978). | Ceramic tests (Scafe, 1978) | Scafe 1991 (ECO 7), Scafe 1978 (ESN 1978-A) |  |  | 22 | 7 | 83G/03
-12777679.7 | 7026430.1 | 593 | 1176 | T36910 | Berrymoor |  | -114.78385 | 53.234165 | 49 | 6 | 5 | NE |  | Clay-Brick |  | Blend for brick and tile | Outcrop | Terrigenous | Showing |  |  |  | Paleocene | Paskapoo Formation | Mudstone | Mudstone, greyish olive, thin bedded, noncalcareous, breaks into 2 cm pieces. |  |  |  | Ceramic test (Scafe, 1991) | Scafe 1991 (ECO 7) |  |  | 15 | 16 | 83G/02
-12866095.2 | 6976242.8 | 632 | 1141 | T70443 | Brazeau River |  | -115.5781 | 52.963465 | 46 | 11 | 5 | SE |  | Clay-Brick |  | Bricks and tile | Outcrop | Terrigenous | Showing |  |  |  | Paleocene | Paskapoo Formation | Shale | Shale, olive grey, slightly silty, 5 m. |  | Mineral analysis (Scafe, 1991): Sample "DS 76-54-1" (%): Kao. 20, Ill. 50, Sme. 30, Feld. minor. |  | Ceramic test (Scafe, 1978) | Scafe 1991 (ECO 7), Scafe 1978 (ESN 1978-A) |  |  | 18 | 1 | 83B/13
-12920754.2 | 6883933.4 | 741 | 1158 | T74062 | Nordegg, abandoned "Stewart" pit |  | -116.06911 | 52.46111 | 40 | 15 | 5 | NE |  | Clay-Brick |  | Dry press brick / brick, tile | Outcrop | Terrigenous | Showing |  |  |  | Lower Cretaceous | Luscar Group | Shale | Shale, dark grey, abundant siltstone lenses. Mudstone, greenish grey, scattered ironstone nodules. As above. |  | Mineral analyses (Scafe, 1991): Sample "WH 76-27" (%): Kao. 35, Ill. 60, Chl. 5, Feld. trace; Sample "DS 76-28": Kao. 20, Ill. 60, Sme. 5, Chl. 15, Feld. trace; Sample "DS 76-29": Kao. 30, Ill. 60, Chl. 10, Feld. trace; Sample "DS 76-30": Kao. 25. |  | Ceramic tests (Scafe, 1978) | Scafe 1991 (ECO 7), Scafe 1978 (ESN 1978-A) |  |  | 22 | 9 | 83C/08
-12836656.8 | 6889267.607 | 778 | 1140 | T70727 | Chambers Creek |  | -115.31365 | 52.490297 | 40 | 10 | 5 | NW |  | Clay-Brick |  | Structural clay products | Outcrop | Terrigenous | Showing |  |  |  | Cretaceous / Paleocene | Paskapoo and Brazeau formations | Shale | Shale, olive grey, slightly silty, 6 m. |  | Mineral analysis (Scafe, 1991): Sample "DS 76-53-1" (%): Kao. 20, Ill. 50, Sme. 30, Feld. minor. |  | Ceramic test (Scafe, 1978) | Scafe 1991 (ECO 7), Scafe 1978 (ESN 1978-A) |  |  | 36 | 11 | 83B/06
-12785522.2 | 6845765.3 | 780 | 1139 | T71043 | Dovercourt |  | -114.8543 | 52.251704 | 38 | 6 | 5 | SW |  | Clay-Brick |  | Structural clay products | Outcrop | Terrigenous | Showing |  |  |  | Pleistocene |  | Clay | Clay, light olive grey, slightly silty, carbonaceous, 6 m. |  | Mineral analysis (Scafe, 1991): Sample "DS 75-52-1" (%): Kao. 10, Ill. 55, Sme. 25, Chl. 10, Cal.-Dol. major, Feld. trace. |  | Ceramic test (Scafe, 1978) | Scafe 1991 (ECO 7), Scafe 1978 (ESN 1978-A) |  |  | 7 | 5 | 83B/07
-12705849.7 | 6736988.198 | 914 | 1121 | T62522 | Didsbury |  | -114.13859 | 51.649451 | 31 | 1 | 5 | SW |  | Clay-Brick |  | Tile andrough-faced, specked brick | Outcrop | Terrigenous | Showing |  |  | Poor | Paleocene | Paskapoo Formation | Shale | Shale, dark grey, approx. 2 m (Sample 148). Shale, grey, calcareous, approx. 1 m , about 6 m below upper sample (Sample 149). |  |  |  | Ceramic tests #148, 149 (Ries, 1915) | Scafe 1991 (ECO 7) |  | Ries (1915), p. 36-38 | 18 | 4 | 82O/09
-12704956.9 | 6738289.8 | 916 | 1120 | T62753 | Didsbury |  | -114.13057 | 51.656705 | 31 | 1 | 5 | SE |  | Clay-Brick |  | Dry press brick | Outcrop | Terrigenous | Showing |  |  |  | Paleocene | Paskapoo Formation | Shale | The shale occurs in a horizontal bed and includes a thin seam of lignite. Grey, calcareous, about 1 m, 6 m below upper sample. |  |  |  | Ceramic test #1702 in Ries & Keele (1912) | Scafe 1991 (ECO 7) |  | Ries and Keele (1912), p. 111-112, summary table; Ries (1915) | 18 | 7 | 82O/09
-12830501.9 | 6737645.049 | 929 | 1137 | T69168 | Logan Creek |  | -115.25836 | 51.653112 | 31 | 9 | 5 | SE |  | Clay-Brick |  | Structural clay products | Outcrop | Terrigenous | Showing |  |  |  | Upper Cretaceous | Wapiabi Formation | Shale, siltstone | Shale, dark grey, thin siltstone laminae, scattered ironstone nodules.Shale, dark grey, abundant siltstone laminae. Shale, dark grey, papery laminae, contorted, thin siltstone laminae. Shale, dark grey, thin siltstone laminae. Siltstone at base. |  | Mineral analyses (Scafe, 1991): Sample "WH 76-17" (%): Kao. 30, Ill. 70, Cal.-Dol. minor; Sample "WH 76-18" : Kao. 30, Ill. 70, Cal.-Dol. minor, Feld. trace; Sample "WH 76-19": Kao. 30, Ill. 70, Cal.-Dol. minor, Feld. trace; Sample "WH 76-20". |  | Ceramic tests in Scafe (1978) | Scafe 1991 (ECO 7), Scafe 1978 (ESN 1978-A) |  |  | 18 | 1 | 82O/11
-12803320.0 | 6690785.1 | 968 | 1136 | T68483 | Waiparous Creek |  | -115.01418 | 51.391193 | 28 | 8 | 5 | SE |  | Clay-Brick |  | Bricks, tile, pottery | Outcrop | Terrigenous | Showing |  |  |  | Upper Cretaceous | Brazeau Formation | Mudstone | Mudstone, medium to dark grey, soft, minor silt. Mudstone, light brown to greenish grey, soft, blocky weathering. |  | Mineral analyses (Scafe, 1991): Sample "WH 76-15" (%): Kao. 30, Ill. 70, Feld. minor; Sample "WH 76-16": Kao. 30, Ill. 70, Cal.-Dol. trace, Feld. minor. |  | Ceramic tests in Scafe (1978) | Scafe 1991 (ECO 7), Scafe 1978 (ESN 1978-A) |  |  | 14 | 1 | 82O/06
-12800714.0 | 6686887.0 | 969 | 1135 | T68819 | Meadow Creek |  | -114.99077 | 51.369337 | 28 | 8 | 5 | NE |  | Clay-Brick |  | Bricks, tile, pottery | Outcrop | Terrigenous | Showing |  |  |  | Upper Cretaceous | Brazeau Formation | Mudstone | Mudstone, light brown and dark grey, interbedded. |  | Mineral analysis (Scafe, 1991): Sample "WH 76-14" (%): Kao. 35, Ill. 65, Feld. minor. |  | Ceramic tests in Scafe (1978) | Scafe 1991 (ECO 7), Scafe 1978 (ESN 1978-A) |  |  | 1 | 9 | 82O/07
-12795937.2 | 6675271.7 | 970 | 1133 | T67625 | Ghost River |  | -114.94786 | 51.30415 | 27 | 7 | 5 | SE |  | Clay-Brick |  | Bricks, tile, pottery | Outcrop | Terrigenous | Showing |  |  |  | Upper Cretaceous | Wapiabi Formation | Shale | Shale, dark grey, quite silty, near top of exposure. Shale, dark grey, silty, splintery weathering, taken at base of exposure. |  | Mineral analyses (Scafe, 1991): Sample "WH 76-12" (%): Kao. 15, Ill. 85, Feld. trace; Sample "WH 76-13": Ill. 100. |  | Ceramic tests in Scafe (1978) | Scafe 1991 (ECO 7), Scafe 1978 (ESN 1978-A) |  |  | 17 | 2 | 82O/07
-12708279.8 | 6632802.0 | 987 | 1124 | T63246 | Brickburn |  | -114.16042 | 51.065014 | 24 | 2 | 5 | NW |  | Clay-Brick |  | Stiff mud bricks | Outcrop | Terrigenous | Showing |  |  |  | Paleocene | Porcupine Hills Formation | Shale | Shale, brown and blue, soft to hard, sandy, approx. 9 m, numerous sandstone interbeds (Sample 1703). |  |  |  | Ceramic test #1703 (Ries & Keele, 1912) | Scafe 1991 (ECO 7) |  | Ries and Keele (1912), p. 105-107 | 24 | 13 | 82O/01
-12709531.5 | 6633390.1 | 990 | 1125 | T63216 | Calgary-Bow River B |  | -114.171664 | 51.068334 | 24 | 2 | 5 | SE |  | Clay-Brick |  | Structural clay products | Outcrop | Terrigenous | Past producer |  |  | Fair | Paleocene | Porcupine Hills Formation | Shale | Shale, buff to greenish brown, gritty, approx. 5.5 m, overburden 2 - 4 m (Sample 2981). |  |  |  | Ceramic test #2981 (Worcester, 1932) | Scafe 1991 (ECO 7) |  | Worcester (1932), p. 75-76, 102 | 26 | 2 | 82O/01
-12708951.1 | 6632803.1 | 991 | 1122 | T62244 | Calgary-Bow River A |  | -114.16645 | 51.06502 | 24 | 2 | 5 | NE |  | Clay-Brick |  | Dry press brick | Outcrop | Terrigenous | Past producer |  |  |  | Paleocene | Porcupine Hills Formation | Shale | Shale, buff to greenish brown, some grit, approx. 7 m, 2 major sandstone interbeds, some calcareous bands (Sample 2982). |  |  |  | Ceramic test #2982 (Worcester, 1932) | Scafe 1991 (ECO 7) |  | Worcester (1932), p. 76-77 | 23 | 16 | 82O/01
-12739789.9 | 6654344.6 | 992 | 1126 | T65531 | Cochrane |  | -114.44348 | 51.18647 | 26 | 4 | 5 | SW |  | Clay-Brick |  | Brick, if cracking corrected | Outcrop | Terrigenous | Showing |  |  |  | Paleocene | Porcupine Hills Formation | Shale | Shale, brownish grey, very calcareous. |  |  |  | Ceramic test (ARC Files, 1948) | Scafe 1991 (ECO 7) |  | ARC Economic Mineral File (1948) | 1 | 4 | 82O/01
-12740012.6 | 6654105.4 | 995 | 1127 | T65182 | Cochrane |  | -114.44548 | 51.185123 | 26 | 4 | 5 | SE |  | Clay-Brick |  | Face brick, dry press brick | Outcrop | Terrigenous | Showing |  |  |  | Paleocene | Porcupine Hills Formation | Shale | Shale, grey, slightly calcareous, gritty, approx. 12 m (Sample 1707). |  |  |  | Ceramic test #1707 (Ries & Keele) | Scafe 1991 (ECO 7) |  | Ries and Keele (1912), p. 109-111 | 2 | 1 | 82O/01
-12742603.0 | 6654747.6 | 1001 | 1128 | T65933 | Cochrane |  | -114.46875 | 51.188739 | 26 | 4 | 5 | SE |  | Clay-Brick |  | Brick and tile | Outcrop | Terrigenous | Past producer |  |  |  | Paleocene | Porcupine Hills Formation | Clay | Clay, dark grey, calcareous, very plastic (Sample 1948). |  |  |  | Ceramic test #1948 (Ries, 1915) | Scafe 1991 (ECO 7) |  | Ries and Keele (1912); Ries (1915), p. 60; ARC Economic Mineral File (1948) | 3 | 8 | 82O/01
-12706681.3 | 6631192.353 | 1002 | 1123 | T63580 | Brickburn |  | -114.14606 | 51.055926 | 24 | 2 | 5 | SE |  | Clay-Brick |  | Bricks and tile | Outcrop | Terrigenous | Past producer |  |  |  | Paleocene | Porcupine Hills Formation | Shale | Shale, grey green, sandy, interbedded sandstone, approx. 5.4 m of shale visible. |  |  |  | Ceramic test in ARC Files (1954) | Scafe 1991 (ECO 7) |  | Ries and Keele (1912) | 24 | 1 | 82O/01
-12802443.9 | 6633816.4 | 1052 | 1134 | T67214 | Exshaw |  | -115.00631 | 51.07074 | 24 | 8 | 5 | SE |  | Clay-Brick |  | Structural clay products | Outcrop | Terrigenous | Showing |  |  |  | Lower Cretaceous | Blairmore Group | Mudstone | Mudstone, dark grey green, splintery, 30 m, stratigraphically higher than sample below. Mudstone, green, hard, slightly silty, massive, taken at base of exposure. |  | Mineral analyses (Scafe, 1991): Sample "HA 75-39" (%): Kao. 45, Ill. 45, Mix. sh., Chl. 10, Feld. trace; Sample "HA 75-40": Kao. 45, Ill. 45, Chl. 10, Feld. minor. | Chemical analysis (Scafe, 1978). | Ceramic tests in Scafe (1978) | Scafe 1991 (ECO 7), Scafe 1978 (ESN 1978-A) |  |  | 26 | 1 | 82O/03
-12846614.3 | 6639149.9 | 1054 | 1138 | T69034 | Duthil | Provincial Park | -115.4031 | 51.100836 | 25 | 11 | 5 | SE |  | Clay-Brick |  | Blend for structural clay products and bricks | Outcrop | Terrigenous | Showing |  |  |  | Upper Jurassic / Lower Cretaceous | Kootenay Group | Mudstone | Mudstone, dark grey, plant remains, 1.8 m. Mudstone and coal interbedded, mudstone 3 m. Underclay, dark brownish grey. Mudstone, dark grey to brownish grey, minor silt, 3 m. As above, 3 m. | Mudstone, dark grey, abundant plant remains, 2 m. Mudstone, dark grey, rubbly weathering, 4 m, Mudstone, dark grey to dark brownish grey, blocky, 4 m as above. |  |  | Ceramic tests in Scafe (1978) | Scafe 1991 (ECO 7), Scafe 1978 (ESN 1978-A) |  |  | 1 | 1 | 82O/03
-12767173.4 | 6626361.9 | 1057 | 1130 | T66610 | Logan Ridge |  | -114.68947 | 51.028643 | 24 | 5 | 5 | SW |  | Clay-Brick |  | Brick and tile, if cracking corrected | Outcrop | Terrigenous | Showing |  |  | Poor | Upper Cretaceous | Brazeau Formation | Shale | Shale, olive green, approx. 1 m. Shale, dark grey to black, approx. 1.5 m. Shale, olive green, sandy, approx. 1.5 m. Shale, dark grey to black, carbonaceous, approx. 1.5 m. |  |  |  | Ceramic tests in ARC Files (1954) | Scafe 1991 (ECO 7) |  | ARC Economic Mineral File (1954) | 7 | 6 | 82O/02
-12753929.7 | 6660226.8 | 1059 | 1131 | T66342 | Mitford |  | -114.5705 | 51.219578 | 26 | 5 | 5 | SE |  | Clay-Brick |  | Brick | Outcrop | Terrigenous | Showing |  |  |  | Upper Cretaceous | Brazeau Formation | Shale | Shale, dark grey, soft, gritty, noncalcareous, approx. 10 m without sandstone interbeds (Sample 1760). |  |  |  | Ceramic test #1760 (Ries & Keele, 1913) | Scafe 1991 (ECO 7) |  | Ries and Keele (1913), p. 60-62 | 13 | 7 | 82O/02
-12749063.9 | 6656028.121 | 1060 | 1129 | T65783 | Cochrane |  | -114.52679 | 51.195948 | 26 | 4 | 5 | NW |  | Clay-Brick |  | Brick and tile | Outcrop | Terrigenous | Showing |  |  | Poor | Upper Cretaceous | Brazeau Formation | Shale | Shale, dark grey, hard, calcareous, gritty (Sample 2979). Shale, dark grey, gritty (Sample 2978). |  |  |  | Ceramic tests #2978, 2979 (Worcester, 1932) | Scafe 1991 (ECO 7) |  | Worcester (1932), p. 73-74 | 5 | 14 | 82O/02
-12752971.3 | 6660548.7 | 1061 | 1132 | T66252 | Mitford |  | -114.56189 | 51.221389 | 26 | 5 | 5 | NE |  | Clay-Brick |  | Brick | Outcrop | Terrigenous | Showing |  |  | Fair | Upper Cretaceous | Brazeau Formation | Shale | Good exposure of Belly River shales which rests on a seam of coal. Shales, green, some rust, soft to hard, some grit, some carbonaceous material, approx. 10 m (Sample 2977). |  |  |  | Ceramic test #2977 (Worcester, 1932) | Scafe 1991 (ECO 7) |  | Worcester (1932), p. 71-72 | 13 | 9 | 82O/02
-12729394.9 | 6593582.3 | 1077 | 1106 | T55425 | Priddis |  | -114.3501 | 50.843075 | 22 | 3 | 5 | NE |  | Clay-Brick |  | All kinds of red ware | Outcrop | Terrigenous | Showing |  |  | Fair | Upper Cretaceous | Brazeau Formation | Shale | Shales, light and dark grey, dense, fine grained, some iron stain, approx. 3.6 m, overburden about 3 m (Sample 2950). |  |  |  | Ceramic test #2950 (Worcester, 1932) | Scafe 1991 (ECO 7) |  | Worcester (1932), p. 46-50 | 4 | 9 | 82J/16
-12729394.9 | 6593582.3 | 1078 | 1107 | T56218 | Priddis |  | -114.3501 | 50.843075 | 22 | 3 | 5 | NE |  | Clay-Brick |  | All kinds of red ware | Outcrop | Terrigenous | Showing |  |  | Fair | Upper Cretaceous | Brazeau Formation | Shale | Shales, light and dark grey, dense, fine grained, some iron stain, approx. 3.6 m, overburden about 3 m (Sample 2950). |  |  |  | Ceramic test #2950 (Worcester, 1932) | Scafe 1991 (ECO 7) |  | Worcester (1932), p. 46-50 | 4 | 9 | 82J/16
-12729394.9 | 6593582.3 | 1079 | 1108 | T56500 | Priddis |  | -114.3501 | 50.843075 | 22 | 3 | 5 | NE |  | Clay-Brick |  | All kinds of red ware | Outcrop | Terrigenous | Showing |  |  | Fair | Upper Cretaceous | Brazeau Formation | Shale | Shales, light and dark grey, dense, fine grained, some iron stain, approx. 3.6 m, overburden about 3 m (Sample 2950). |  |  |  | Ceramic test #2950 (Worcester, 1932) | Scafe 1991 (ECO 7) |  | Worcester (1932), p. 47-50 | 4 | 9 | 82J/16
-12727460.2 | 6595495.8 | 1080 | 1109 | T55254 | Priddis |  | -114.33272 | 50.853928 | 22 | 3 | 5 | SE |  | Clay-Brick |  | All kinds of red ware | Outcrop | Terrigenous | Showing |  |  | Poor | Upper Cretaceous | Brazeau Formation | Shale | Shales, buff and greenish dark grey, iron stain, fine grained, about 2.4 m, overburden 3 - 6 m (Sample 2949). |  |  |  | Ceramic test #2949 (Worcester, 2949) | Scafe 1991 (ECO 7) |  | Worcester (1932), p. 47-49, 104 | 10 | 7 | 82J/16
-12726561.8 | 6600226.1 | 1081 | 1110 | T56646 | Priddis |  | -114.32465 | 50.880746 | 22 | 3 | 5 | SW |  | Clay-Brick |  | Face brick, quarry and roofing tile | Outcrop | Terrigenous | Showing |  |  | Poor | Paleocene | Porcupine Hills Formation | Shale | Shales, buff to greenish grey, fine grained, sandy in some parts, noncalcareous, much iron stain, approx. 5 m (Sample 2948). Shale, bluish green, fine grained, about 5.4 m, massive sandstone overburden approx. 7.5 m (Sample 2947). |  |  |  | Ceramic tests #2947, 2948 in Worcester (1932) | Scafe 1991 (ECO 7) |  | Worcester (1932), p. 46-49 | 23 | 12 | 82J/16
-12726360.3 | 6600666.5 | 1082 | 1111 | T55670 | Priddis |  | -114.32284 | 50.883242 | 22 | 3 | 5 | SW |  | Clay-Brick |  | Face brick, quarry and roofing tile | Outcrop | Terrigenous | Showing |  |  | Fair | Upper Cretaceous | Brazeau Formation | Shale | Shale, light to dark grey, some iron stain, slightly laminated, fine grained, approx. 3.3 m (Sample 2946). |  |  |  | Ceramic test #2946 (Worcester, 1932) | Scafe 1991 (ECO 7) |  | Worcester (1932), p. 46-48 | 23 | 12 | 82J/16
-12733221.0 | 6578818.9 | 1083 | 1105 | T54068 | Millarville |  | -114.38447 | 50.759256 | 21 | 3 | 5 | NW |  | Clay-Brick |  | Face brick, quarry and roofing tile | Outcrop | Terrigenous | Showing |  |  |  | Upper Cretaceous | Belly River Group | Shale | Shale, light buff to grey, gritty, massive, approx. 15 m, steeply dipping (Sample 2926). |  |  |  | Ceramic test #2926 (Worcester, 1932) | Scafe 1991 (ECO 7) |  | Worcester (1932), p. 31-34 | 5 | 14 | 82J/16
-12693404.2 | 6578197.0 | 1088 | 1087 | T45383 | Sandstone |  | -114.02679 | 50.755722 | 21 | 1 | 5 | NE |  | Clay-Brick |  | Structural clay products, porous bricks | Abandoned quarry | Terrigenous | Past producer |  |  | Poor | Paleocene | Porcupine Hills Formation | Shale | Shale, grey and blue, mixture as used in brick making, calcareous (Sample 1704). Shales, black through yellowish green, some carbonate and sand, approx. 6 m (Sample 2967). Shales, greenish grey, from upper bench (Sample 2969). | Shales, greenish grey, from lower bench, sandstone interbeds to 0.6 m thick, some carbonate (Sample2968). Mudstone parting in sandstone, pale olive, 0.75 m, slightly calcareous, massive to thin laminae. | Mineral analysis (Scafe, 1991): Sample "DS 77-57-1" (%): Kao. 15, Ill. 50, Sme. 20, Chl. 15, Cal.-Dol. major, Feld. minor. |  | Ceramic tests #1704 (Ries & Keele, 1912), 2967, 2968, 2969 (Worcester, 1932) & in Scafe (1980) | Scafe 1991 (ECO 7) |  | Ries and Keele (1912), p. 107, 108, summary table; Worcester (1932), p. 67-70 | 2 | 9 | 82J/16
-12733853.2 | 6577547.4 | 1090 | 1104 | T54367 | Millarville |  | -114.39015 | 50.75203 | 21 | 3 | 5 | SW |  | Clay-Brick |  | Brick, quarry androofing tile | Outcrop | Terrigenous | Showing |  |  |  | Upper Cretaceous | Belly River Group | Shale | Shales, greenish, rusty, uneven fracture, approx. 36 m, sandstone interbeds to 4 m, steeply dipping (Sample 2923). Shale, slate grey, some iron stain, splintery, gritty, approx. 37 m, 3 thin sandstones (Sample 2924). |  |  |  | Ceramic tests #2923, 2924 (Worcester, 1932) | Scafe 1991 (ECO 7) |  | Worcester (1932), p. 31-34 | 5 | 5 | 82J/16
-12755109.6 | 6611569.7 | 1100 | 1114 | T59327 | Bragg Creek |  | -114.581099 | 50.944995 | 23 | 5 | 5 | NW |  | Clay-Brick |  | Wide range of products | Outcrop | Terrigenous | Showing |  |  |  | Lower Cretaceous | Blairmore Group | Shale | Shale, dark red to chocolate, gritty, irregular fracture, approx. 0.6 m, outcrop is in bed of stream (Sample 2971). Shale, greenish, adjacent to sample above (Sample 2972). Shales, greenish, fine grained, hard, gritty, massive, approx. 9 m (Sample 2973). |  |  |  | Ceramic tests #2971, 2972, 2973 (Worcester, 1932) | Scafe 1991 (ECO 7) |  | Worcester (1932), p. 50-51 | 12 | 12 | 82J/15
-12751191.3 | 6617157.3 | 1101 | 1113 | T57964 | Bragg Creek |  | -114.5459 | 50.97661 | 23 | 4 | 5 | NE |  | Clay-Brick |  | Structural clay products | Outcrop | Terrigenous | Showing |  |  | Poor | Upper Cretaceous | Belly River Group | Shale | Shales, buff to grey, gritty, approx. 16 m, overburden to 5.5 m, outcrop extends only 1.2 m above low water (Sample 2975). |  |  |  | Ceramic test #2975 (Worcester, 1932) | Scafe 1991 (ECO 7) |  | Worcester (1932), p. 52-53 | 19 | 10 | 82J/15
-12754039.9 | 6612719.5 | 1103 | 1115 | T58740 | Bragg Creek |  | -114.57149 | 50.951502 | 23 | 5 | 5 | SE |  | Clay-Brick |  | Structural clay products | Outcrop | Terrigenous | Showing |  |  |  | Lower Cretaceous | Blairmore Group | Shale | Shale, green, purple, yellowish and grey, considerable iron stain, gritty, irregular fracturing, approx. 15 m (Sample 2974). |  |  |  | Ceramic test #2974 (Worcester, 1932) | Scafe 1991 (ECO 7) |  | Worcester (1932), p. 52, 113 | 13 | 2 | 82J/15
-12716655.5 | 6566563.3 | 1124 | 1093 | T20301 | Black Diamond |  | -114.23566 | 50.689561 | 20 | 2 | 5 | SE |  | Clay-Brick |  | Bricks, tiles and wide range of ware | Outcrop | Terrigenous | Showing |  |  | Fair | Upper Cretaceous | Brazeau Formation | Shale | Overburden from 1.83 - 3.05 m. Shale, grey, about 5 m, concretions and a nodular sandstone layer, interbedded. |  |  |  | Ceramic tests #2915, 2916, 2917, 2918, 2919 (Worcester, 1932) | Scafe 1991 (ECO 7) |  | Worcester (1932), p. 26-29, 103, 105 | 17 | 2 | 82J/09
-12732667.7 | 6557659.2 | 1126 | 1100 | T53541 | Okotoks Mountain |  | -114.3795 | 50.63886 | 19 | 3 | 5 | NE |  | Clay-Brick |  | Hard service wares and wide range of red products (limited supply) | Outcrop | Terrigenous | Showing | Small |  |  | Lower Cretaceous | Blairmore Group | Shale | Shale, red, with greyish green mottles, massive, 0.3 m (Sample 2937). Shale, greenish grey, some grit, massive, 0.3 m (Sample 2938). |  |  |  | Ceramic tests #2937, 2938 (Worcester, 1932) | Scafe 1991 (ECO 7) |  | Worcester (1932), p. 39-41 | 29 | 10 | 82J/09
-12692835.4 | 6572182.6 | 1128 | 1086 | T45753 | Okotoks |  | -114.02168 | 50.72153 | 20 | 1 | 5 | SW |  | Clay-Brick |  | Structural clay products | Outcrop | Terrigenous | Showing |  |  | Poor | Paleocene | Porcupine Hills Formation | Shale | Shale, greenish, buff weathering, angular, gritty, calcareous, approx. 6 m (Sample 2964). Shale, greenish, rusty, approx. 3 m (Sample 2965). |  |  |  | Ceramic tests #2964, 2965 (Worcester, 1932) | Scafe 1991 (ECO 7) |  | Worcester (1932), p. 64-66, 99 | 25 | 4 | 82J/09
-12719750.2 | 6563484.1 | 1130 | 1091 | T48248 | Turner Valley |  | -114.26346 | 50.672034 | 20 | 2 | 5 | NE |  | Clay-Brick |  | Dry press brick | Outcrop | Terrigenous | Showing |  |  | Poor | Upper Cretaceous | Alberta Group | Shale | Shale, rusty brown, some selenite and clay-ironstone layers (Sample 2934). |  |  |  | Ceramic test #2934 (Worcester, 1932) | Scafe 1991 (ECO 7) |  | Worcester (1932), p. 36, 37, 38 | 6 | 15 | 82J/09
-12724255.3 | 6562848.1 | 1131 | 1103 | T54752 | Turner Valley |  | -114.30393 | 50.668413 | 20 | 3 | 5 | NE |  | Clay-Brick |  | Most red wares | Outcrop | Terrigenous | Showing |  |  |  | Upper Cretaceous | Belly River Group | Shale | Shale, dark grey, some iron stain, poorly stratified, approx. 11 m (Sample 2920). |  |  |  | Ceramic test #2920 (Worcester, 1932) | Scafe 1991 (ECO 7) |  | Worcester (1932), p. 29-31, 106 | 2 | 9 | 82J/09
-12714657.9 | 6574274.3 | 1132 | 1095 | T48827 | Black Diamond |  | -114.217715 | 50.733424 | 20 | 2 | 5 | SE |  | Clay-Brick |  | Structural clay products | Outcrop | Terrigenous | Showing |  |  | Good | Paleocene | Porcupine Hills Formation | Shale | Shale, grey at base, grading to nearly black at top, slightly gritty and calcareous, sandstone cap approx. 1 m (Sample 2944). Shale, dark grey, approx. 1.1 m , iron stained, calcareous, soft sandstone cap approx. 0.6 m (Sample 2943). | Shale, light grey, iron stained, very calcareous, gritty, approx. 1.2 m (Sample 2942). |  |  | Ceramic tests #2942, 2943, 2944 (Worcester, 1932) | Scafe 1991 (ECO 7) |  | Worcester (1932), p. 42-44, 101 | 33 | 2 | 82J/09
-12723336.9 | 6543040.8 | 1134 | 1099 | T52629 | Turner Valley |  | -114.29568 | 50.555503 | 18 | 3 | 5 | NW |  | Clay-Brick |  | Dry press brick | Outcrop | Terrigenous | Showing |  |  |  | Upper Cretaceous | Alberta Group | Shale | Shale, rusty red, thinly laminated, approx. 16 m, one sand body about 1 m thick (Sample 2914). |  |  |  | Ceramic test #2914 (Worcester, 1932) | Scafe 1991 (ECO 7) |  | Worcester (1932), p. 25, 26, 110 | 25 | 13 | 82J/09
-12711872.1 | 6534116.1 | 1136 | 1090 | T46640 | Longview |  | -114.19269 | 50.50454 | 18 | 2 | 5 | SE |  | Clay-Brick |  | Structural clay products | Outcrop | Terrigenous | Showing |  |  | Fair | Upper Cretaceous | Brazeau Formation | Shale | Shale, dark grey, with some iron stain, sandy (Sample 2901). |  |  |  | Ceramic test #2901 (Worcester, 1932) | Scafe 1991 (ECO 7) |  | Worcester (1932), p. 17, 18 | 10 | 7 | 82J/09
-12710102.1 | 6574345.3 | 1137 | 1096 | T38903 | Black Diamond |  | -114.17679 | 50.733828 | 20 | 2 | 5 | SW |  | Clay-Brick |  | Structural clay products | Outcrop | Terrigenous | Showing |  |  | Poor | Paleocene | Porcupine Hills Formation | Shale | Shales, greenish grey to black, lighter shales calcareous, some grit, approx. 18 m with 3 sandstone interbeds, overburden to 6 m (Sample 2952). Shale, light to dark grey, some iron stain, overburden to 30 m (Sample 2951). |  |  |  | Ceramic tests #2951, 2952 (Worcester, 1932) | Scafe 1991 (ECO 7) |  | Worcester (1932), p. 44-46 | 35 | 3 | 82J/09
-12717609.5 | 6534115.3 | 1138 | 1088 | T47174 | Longview |  | -114.24423 | 50.504535 | 18 | 2 | 5 | SW |  | Clay-Brick |  | Bricks and tile | Outcrop | Terrigenous | Showing |  |  | Good | Upper Cretaceous | Brazeau Formation | Shale | Shales, greenish grey, minor ironstone and sandstone, approx. 30 m (Sample 2912). |  |  |  | Ceramic test #2912 (Worcester, 1932) | Scafe 1991 (ECO 7) |  | Worcester (1932), p. 25 | 8 | 6 | 82J/09
-12716979.4 | 6534115.4 | 1139 | 1089 | T47051 | Longview |  | -114.23857 | 50.504536 | 18 | 2 | 5 | SE |  | Clay-Brick |  | Bricks and tile | Outcrop | Terrigenous | Showing |  |  | Fair | Upper Cretaceous | Brazeau Formation | Shale | Shale, dark grey, greenish and rusty brown, minor ironstone, steep dip (Sample 2911). |  |  |  | Ceramic test #2911 (Worcester, 1932) | Scafe 1991 (ECO 7) |  | Worcester (1932), p. 24 | 8 | 7 | 82J/09
-12733223.2 | 6557738.7 | 1140 | 1101 | T53419 | Okotoks Mountain |  | -114.38449 | 50.639313 | 19 | 3 | 5 | NW |  | Clay-Brick |  | Structural clay products | Outcrop | Terrigenous | Showing |  |  |  | Lower Cretaceous | Blairmore Group | Shale | Shale, greenish, gritty, some slickensides and iron stain, 8.4 m (Sample 2939). |  |  |  | Ceramic test #2939 (Worcester, 1932) | Scafe 1991 (ECO 7) |  | Worcester (1932), p. 39-41, 113 | 29 | 11 | 82J/09
-12713971.6 | 6570499.5 | 1141 | 1094 | T5410 | Black Diamond |  | -114.21155 | 50.711957 | 20 | 2 | 5 | NE |  | Clay-Brick |  | Brick and building tile | Outcrop | Terrigenous | Showing |  |  |  | Paleocene | Porcupine Hills Formation | Shale | Shale, grey, approx. 5 m, concretions and a nodular sandstone layer, interbedded, overburden 3 m (Sample 2945). |  |  |  | Ceramic test #2945 (Worcester, 1932) | Scafe 1991 (ECO 7) |  | Worcester (1932), p. 43-44 | 21 | 9 | 82J/09
-12723589.6 | 6562213.2 | 1142 | 1102 | T53916 | Turner Valley |  | -114.29795 | 50.664798 | 20 | 3 | 5 | SW |  | Clay-Brick |  | Face brick, quarry tile | Outcrop | Terrigenous | Showing |  |  |  | Upper Cretaceous | Belly River Group | Shale | Shales, dark grey to black, hard, gritty, 3 thick sandstone interbeds, approx. 6 m (Sample 2921). Shales, dark grey, heavily iron stained, 6 sandstone interbeds, approx. 30 m (Sample 2922). |  |  |  | Ceramic tests #2921, 2922 (Worcester, 1932) | Scafe 1991 (ECO 7) |  | Worcester (1932), p. 29-31, 106 | 1 | 5 | 82J/09
-12719168.0 | 6564299.5 | 1145 | 1092 | T47964 | Turner Valley |  | -114.25823 | 50.676676 | 20 | 2 | 5 | SE |  | Clay-Brick |  | Structural clay products | Outcrop | Terrigenous | Showing |  |  | Fair | Upper Cretaceous | Alberta Group | Shale | Shales, slate grey to black, much iron stain, some sand (Sample 2930). Shale, dark grey, interbedded with clay-ironstone (Sample 2931). |  |  |  | Ceramic tests #2930, 2931 in Worcester (1932) | Scafe 1991 (ECO 7) |  | Worcester (1932), p. 34-36, 108 | 7 | 2 | 82J/09
-12736097.5 | 6532040.8 | 1172 | 1098 | T51920 | Eden Valley |  | -114.41031 | 50.492681 | 18 | 3 | 5 | NW |  | Clay-Brick |  | Roofing tile, face and paving brick | Outcrop | Terrigenous | Showing |  |  | Fair | Upper Cretaceous | Alberta Group | Shale | Shales, dark grey to black, some iron stain, hard, conchoidal fracture, approx. 13 m (Sample 2907). |  |  |  | Ceramic test #2907 (Worcester, 1932) | Scafe 1991 (ECO 7) |  | Worcester (1932), p. 21 | 6 | 12 | 82J/08
-12736097.5 | 6531566.4 | 1174 | 1097 | T50978 | Eden Valley |  | -114.41031 | 50.48997 | 18 | 3 | 5 | SW |  | Clay-Brick |  | Quarry tile, face brick | Outcrop | Terrigenous | Showing |  |  | Fair | Upper Cretaceous | Belly River Group | Shale | Shale, greenish grey, massive, blocky, much iron stain, noncalcareous, approx. 10.2 m (Sample 2908). |  |  |  | Ceramic test #2908 (Worcester, 1932) | Scafe 1991 (ECO 7) |  | Worcester (1932), p. 22 | 6 | 5 | 82J/08
-12737520.1 | 6531352.9 | 1175 | 1112 | T56977 | Eden Valley |  | -114.42309 | 50.48875 | 18 | 4 | 5 | SE |  | Clay-Brick |  | Face, paving and common brick | Outcrop | Terrigenous | Showing |  |  |  | Upper Cretaceous | Alberta Group | Shale | Shales, dark slate to lead grey, blocky, much iron stain, conchoidal fracture, approx. 24 m (Sample 2906). |  |  |  | Ceramic test #2906 (Worcester, 1932) | Scafe 1991 (ECO 7) |  | Worcester (1932), p. 20-21 | 1 | 2 | 82J/08
-12742285.7 | 6378941.4 | 1312 | 1063 | T35607 | Blairmore |  | -114.4659 | 49.60962 | 7 | 4 | 5 | NW |  | Clay-Brick |  | Pressed brick | Outcrop | Terrigenous | Showing |  |  |  | Upper Cretaceous | Alberta Group | Shale | Shale, dark grey, slightly carbonaceous. |  |  |  | Ceramic test in Keele (1915) | Scafe 1991 (ECO 7) |  | Keele (1915), p. 40-41 | 34 | 14 | 82G/09
-12726586.3 | 6368955.4 | 1314 | 1031 | T20641 | Passburg (Loc. 46) |  | -114.32487 | 49.551457 | 7 | 3 | 5 | NE |  | Clay-Brick |  | Excellent face brick | Outcrop | Terrigenous | Showing |  |  | Good | Lower Cretaceous | Blairmore Group | Shale | Shale, greenish-gray, sandy, blocky (Sample 119) - 3 m. |  |  |  | Ceramic test #119 in Crockford | Scafe 1991 (ECO 7), Crockford 1951 (REP 61) |  |  | 10 | 15 | 82G/09
-12723765.5 | 6368643.2 | 1317 | 1032 | T21494 | Passburg S (Loc. 47) |  | -114.29953 | 49.549637 | 7 | 3 | 5 | NE |  | Clay-Brick |  | Possibly brick by soft mud or dry press methods, needs blending | Occurrence | Terrigenous | Test |  |  | Poor | Lower Cretaceous | Blairmore Group | Shale | Shale, greenish-gray, sandy, blocky (Sample 120) - 3.7 m; Shale, grayish-green, sandy; taken about 15.2 m stratigraphically below Sample 120 (Sample 121) The beds dip steeply westward. | These shales appear similar in outcrop to that at locality 46. However, they have a short firing range and poor plasticity. |  |  | Ceramic tests #120 & 121 in Crockford | Scafe 1991 (ECO 7), Crockford 1951 (REP 61) |  |  | 11 | 9 | 82G/09
-12724385.5 | 6368019.7 | 1318 | 1062 | T35451 | Passburg |  | -114.3051 | 49.546003 | 7 | 3 | 5 | SE |  | Clay-Brick |  | Brick, drain tile, sewer pipe | Outcrop | Terrigenous | Showing |  |  | Fair | Lower Cretaceous | Blairmore Group | Shale | Shale, soft grey, top of section, 1.5 m thick (Sample 1936). Clay-shale, silty, 1.2 m thick (Sample 1939). Shale, light grey, 1.2-2.4 m (Sample 1920, 1921). Shale, 1.2 m (Sample 1938). Clay-shale, soft, sandy, 3 m, 4.5 m, bottom of section (Sample 1937). |  |  |  | Ceramic tests #1920, 1921, 1936, 1937, 1938, 1939 (Ries, 1915) | Scafe 1991 (ECO 7) |  | Ries (1915), p. 44-54, summary table (p. 61) | 11 | 7 | 82G/09
-12735366.1 | 6377700.8 | 1321 | 1033 | T21652 | Frank (Loc. 44) |  | -114.40374 | 49.602398 | 7 | 3 | 5 | SW |  | Clay-Brick |  | Face brick | Outcrop | Terrigenous | Showing |  |  | Poor | Lower Cretaceous | Blairmore Group | Shale | Shale, green, sandy (Sample 116) Shale, as above, and from the lower part of section (Sample 117) The strata dip steeply westwards. These shales were formerly used in brickmaking, but their use was discontinued for economic reasons. |  |  |  | Ceramic tests #116 & 117 in Crockford | Scafe 1991 (ECO 7), Crockford 1951 (REP 61) |  |  | 31 | 5 | 82G/09
-12708668.3 | 6376136.2 | 1322 | 1057 | T33932 | Lundbreck |  | -114.16391 | 49.593288 | 7 | 2 | 5 | NE |  | Clay-Brick |  | Structural clay products | Outcrop | Terrigenous | Showing |  |  | Poor | Upper Cretaceous | Bearpaw Formation | Shale | Shale, about 10 m, olive grey, thin laminae, noncalcareous, a few ironstone concretions, 5 m glacial overburden. |  | Mineral analysis (Scafe, 1991): Sample "DS 77-58-1" (%): Kao. 35, Ill. 65, Feld. minor. | Chemical analysis (Scafe, 1980). | Ceramic test (Scafe, 1980) | Scafe 1980 (ESN 1980-A) |  |  | 26 | 9 | 82G/09
-12710872.5 | 6375822.4 | 1323 | 1059 | T34391 | West of Lundbreck |  | -114.18371 | 49.591461 | 7 | 2 | 5 | NE |  | Clay-Brick |  | Brick | Outcrop | Terrigenous | Showing |  |  | Good | Upper Cretaceous | Alberta Group | Shale, sandstone | Folded shale and sandstone beds, dipping eastward. Shale beds are lenticular and rarely over a feet in thickness. The exposure at this site is a dark shale, gritty (Sample 1679). No overburden. |  |  |  | Ceramic test #1679 (Ries & Keele, 1912) | Scafe 1991 (ECO 7) |  | Ries and Keele (1912) | 27 | 9 | 82G/09
-12713387.2 | 6373944.1 | 1324 | 1058 | T34133 | Lundbreck to Burmis |  | -114.2063 | 49.580522 | 7 | 2 | 5 | NE |  | Clay-Brick |  | Brick | Outcrop | Terrigenous | Showing | Medium |  | Fair | Upper Cretaceous | St. Mary River Formation | Shale | Good sized deposit of a dark slaty and gritty shale (Sample 1684). Western end of railroad cuts: Shale, green, slightly gritty (Sample 1683). Shale, light grey, calcareous (Sample 1682). In first railroad cut of west of Lundbreck. | Dark slaty shale, gritty (Sample 1684). Green shale near western end of railroad cuts (1683). Light grey shale, calcareous 1682). Shale, hard, between heavy sandstones in first railroad cut west of Lundbreck (1680). |  |  | Ceramic tests #1680, 1682, 1683, 1684 (Ries & Keele, 1912) |  |  | Ries and Keele (1912), p. 95-97, summary table | 21 | 16 | 82G/09
-12696654.7 | 6360488.5 | 1325 | 1055 | T32861 | Jamesons Mine |  | -114.05599 | 49.502087 | 6 | 1 | 5 | SE |  | Clay-Brick |  | Possibly pressed brick or sewer pipe | Outcrop | Terrigenous | Showing |  |  | Poor | Upper Cretaceous | St. Mary River Formation | Sandstone, shale | Alternating beds of sandstones and sandy shales, 20° NE dip. 4.5 m bed of clay over coal. At the coal mine the beds are faulted. The shaly clay (Sample 1675) is light gray and calcareous. Poor colour above steel hard. |  |  |  | Ceramic test #1675 in Ries & Keele (1912) | Scafe 1991 (ECO 7) |  | Ries and Keele (1912), p. 94, summary table | 27 | 7 | 82G/09
-12739461.5 | 6378009.8 | 1328 | 1064 | T37617 | Blairmore |  | -114.44053 | 49.604197 | 7 | 4 | 5 | SE |  | Clay-Brick |  | Pressed brick | Outcrop | Terrigenous | Past producer |  |  | Fair | Jurassic | Fernie Formation | Shale | Dark grey shale, marine, fossiliferous. Dark brown shale, very calcareous, formerly used in making cement. |  |  |  |  | Scafe 1991 (ECO 7), Crockford 1951 (REP 61) |  |  | 35 | 7 | 82G/09
-12738530.9 | 6378939.3 | 1329 | 1034 | T21960 | Blairmore (Loc. 43) |  | -114.43217 | 49.609608 | 7 | 4 | 5 | NE | Two shale pits on the southern edge of the town of Blairmore. | Clay-Brick |  | Face brick | Pit | Terrigenous | Past producer |  |  | Good | Jurassic | Fernie Formation | Shale | Fernie Formation: Shale, dark gray, marine, fossiliferous; formerly used for making bricks (Sample 114). Shale, as above; formerly used in making cement (Sample 115) Utilization of these shales was discontinued for economic reasons. |  |  |  | Ceramic test #114 in Crockford | Scafe 1991 (ECO 7), Crockford 1951 (REP 61) |  |  | 35 | 16 | 82G/09
-12762403.4 | 6385214.1 | 1380 | 1066 | T39163 | Hazell |  | -114.64662 | 49.64612 | 8 | 5 | 5 | SW |  | Clay-Brick |  | Brick | Outcrop | Terrigenous | Showing |  |  | Good | Upper Cretaceous | Brazeau Formation | Sandstone, shale | Cut showing sandstone and some hard shale. Shale, sandy (Sample 1881). |  |  |  | Ceramic test #1881 (Ries, 1914) | Scafe 1991 (ECO 7) |  | Ries (1914), p. 30-34, summary table | 17 | 6 | 82G/10
-12760506.5 | 6383939.4 | 1381 | 1065 | T37903 | Sentinel |  | -114.62958 | 49.638705 | 8 | 5 | 5 | NW |  | Clay-Brick |  | Brick, sewerpipe | Outcrop | Terrigenous | Showing |  |  | Good | Upper Cretaceous | Brazeau Formation | Shale, sandstone | At least 6.5 m shale, dipping about 35 degree S.W. Shale, slickensides, interbedded with sandstone (Sample 1882). |  |  |  | Ceramic test #1882 (Ries, 1914) | Scafe 1991 (ECO 7) |  | Ries (1914), p. 30-34, summary table | 9 | 13 | 82G/10
-12747003.4 | 6380522.9 | 1383 | 1060 | T35012 | Coleman |  | -114.50828 | 49.618825 | 8 | 4 | 5 | SE |  | Clay-Brick |  | Structural clay products | Outcrop | Terrigenous | Showing |  |  |  | Upper Cretaceous | Alberta Group | Shale | Outcrop is plainly visible for 16.5 m thick, which strikes northwest and dips about 25 degree southwest. Shale, black, slaty, sandy, 12 to 15 meters thick (Sample 1885). |  |  |  | Ceramic test #1885 (Ries, 1914) | Scafe 1991 (ECO 7) |  | Ries (1914), p. 30 | 5 | 7 | 82G/10
-12704722.1 | 6352426.138 | 1395 | 1053 | T32424 | Milk Creek |  | -114.12846 | 49.45503 | 6 | 1 | 5 | SW |  | Clay-Brick |  | Brick and structural clay products | Outcrop | Terrigenous | Showing |  |  | Fair | Upper Cretaceous | Alberta Group | Shales, sandstone | Exposures of shales and sandstones, some of the beds indicating very strong folding, and many showing a nearly vertical dip. Shale, highly carbonaceous, gritty, interbedded sandstone (Sample 1668). | Shale, slightly calcareous, gritty, about 30 m (Sample 1669). Shale, gritty, noncalcareous (Sample 1670). Shale, greenish gray, some grit (Sample 1671). |  |  | Ceramic tests #1668-1671 (Ries & Keele, 1912) | Scafe 1991 (ECO 7) |  | Ries and Keele (1912), p. 60-62, summary table | 7 | 3 | 82G/08
-12705027.1 | 6353974.4 | 1398 | 1052 | T30761 | Beaver Mines |  | -114.1312 | 49.46407 | 6 | 1 | 5 | NW |  | Clay-Brick |  | Structural clay products | Outcrop | Terrigenous | Showing |  |  |  | Upper Cretaceous | Blackstone Formation | Shale | Sunkay Member: Shale, olive black, with olive gray stain on laminae, silty interbeds, sulfur smell when disturbed, noncalcareous. About 30 m. |  |  |  | Ceramic test (Scafe, 1980) | Scafe 1980 (ESN 1980-A) |  |  | 7 | 13 | 82G/08
-12705027.1 | 6354465.3 | 1400 | 1054 | T32512 | Beaver Mines |  | -114.1312 | 49.466936 | 6 | 1 | 5 | SW |  | Clay-Brick |  | Structural clay products, blend | Outcrop | Terrigenous | Showing |  |  |  | Upper Cretaceous | Blackstone Formation | Shale | Haven member: Shale, dark gray, weathers moderate brown, low silt, noncalcareous - 15 m. |  | Mineral analysis (Scafe, 1991): Sample "DS 77-60-1" (%): Kao. 25, Ill. 75, Feld. minor. |  | Scafe (1980) Difficult to extrude, long firing range | Scafe 1991 (ECO 7), Scafe 1980 (ESN 1980-A) |  |  | 18 | 4 | 82G/08
-12708505.8 | 6338743.7 | 1402 | 1056 | T33432 | Milk Creek |  | -114.16245 | 49.375067 | 5 | 2 | 5 | NE |  | Clay-Brick |  | Brick, fireproofing | Outcrop | Terrigenous | Showing |  |  |  | Upper Cretaceous | Alberta Group | Clay, limestone, shale | Several 3 - 6 m band of clay are exposed in Mill creek. The beds dip steeply southwest and are underlain by fine grey-blue limestone. Sample1913 - shale, sandy. |  |  |  | Ceramic test #1913 in Ries (1914) | Scafe 1991 (ECO 7) |  | Ries (1914), p. 28, summary table | 11 | 16 | 82G/08
-12723477.16 | 6358652.5 | 1404 | 1061 | T34763 | South Fork, Blairmore |  | -114.29694 | 49.491375 | 6 | 3 | 5 | NE |  | Clay-Brick |  | Pressed brick | Outcrop | Terrigenous | Showing |  |  | Poor | Upper Cretaceous | Alberta Group | Clay, carbonaceous shale | Clays occur in beds from 1 to 2.5 meters thick, interbedded with dark carbonaceous shales showing considerable disturbance. Small stream cuts across the strike of syncline; prospecting has been done on the sides of the small valley. | Following up the valley, three openings have been made on the hillside. The second opening (Sample 1925) and the third opening (Sample 1929) are about 15 meters up the hill side. The clay from the second opening shows scattered nodules of lime carbonate. |  |  | Ceramic tests #1925, 1929 (Ries, 1915) | Scafe 1991 (ECO 7) |  | Ries (1915), p. 54-60 | 23 | 9 | 82G/08
-13051501.2 | 7627901.8 | 149 | 1241 | T96195 | Weberville |  | -117.24363 | 56.347477 | 85 | 21 | 5 | NE |  | Clay-Expandable |  | Expanded aggregate | Outcrop | Terrigenous | Showing |  |  |  | Pleistocene |  | Clay | Clay, dark yellowish brown, slightly silty, laminated, calcareous. |  | Mineral analysis (Scafe, 1991): Sample "DS 75-27-1" (%): Kao. 20, Ill. 60, Sme. 15, Chl. 5, Cal.-Dol. trace, Gyp. trace. |  | Ceramic test (Scafe, 1978) | Scafe 1991 (ECO 7), Scafe 1978 (ESN 1978-A) |  |  | 4 | 16 | 84C/06
-12974799.8 | 7446698.8 | 198 | 1240 | T91311 | High Prairie |  | -116.55461 | 55.434726 | 74 | 17 | 5 | SW |  | Clay-Expandable |  | Expanded aggregate | Outcrop | Terrigenous | Showing |  |  |  | Pleistocene |  | Clay | Clay, olive grey, massive, slightly silty, calcareous, 2.5 m. |  | Mineral analysis (Scafe, 1991): Sample "DS 75-32-1" (%): Kao. 10, Ill. 55, Sme. 25, Chl. 10, Cal.-Dol. trace, Feld. trace. |  | Ceramic test (Scafe, 1978) | Scafe 1991 (ECO 7), Scafe 1978 (ESN 1978-A) |  |  | 28 | 3 | 83N/07
-12830501.9 | 6737645.049 | 930 | 1230 | T61057 | Logan Creek |  | -115.25836 | 51.653112 | 31 | 9 | 5 | SE |  | Clay-Expandable |  | Expanded aggregate | Outcrop | Terrigenous | Showing |  |  |  | Upper Cretaceous | Wapiabi Formation | Shale | Shale, dark grey, thin siltstone laminae. |  | Mineral analyses (Scafe, 1991): Sample "WH 76-17" (%): Kao. 30, Ill. 70, Cal.-Dol. minor; Sample "WH 76-18" : Kao. 30, Ill. 70, Cal.-Dol. minor, Feld. trace; Sample "WH 76-19": Kao. 30, Ill. 70, Cal.-Dol. minor, Feld. trace; Sample "WH 76-20". |  | Ceramic test in Scafe (1978) | Scafe 1991 (ECO 7), Scafe 1978 (ESN 1978-A) |  |  | 18 | 1 | 82O/11
-12691257.5 | 6590727.2 | 1075 | 1225 | T8999 | DeWinton |  | -114.007506 | 50.826877 | 21 | 1 | 5 | NE |  | Clay-Expandable |  | Expanded aggregate, for consolidated concrete "Herculite" | Outcrop | Terrigenous | Producer |  |  |  | Tertiary | Paskapoo and Porcupine Hills formations | Mudstone | Mudstone beds, light olive grey to grey, 30 cm to 3 m, massive to slightly laminated, minor silt, noncalcareous to calacareous, overlain by till. |  | Mineral analyses (Scafe, 1991): Sample "DS 77-56-1" (%): Kao. 15, Ill. 40, Sme. 25, Chl. 20; Sample "DS 77-56-2": Kao. 15, Ill. 50, Sme. 25, Chl. 10; Sample "DS 77-56-3": Kao. 10, Ill. 65, Sme. 20, Chl. 5, Cal.-Dol. minor. | Chemical analyses (Scafe,1980). | Ceramic test in Scafe (1980) | Scafe 1991 (ECO 7), Scafe 1980 (ESN 1980-A) |  |  | 36 | 10 | 82J/16
-12742227.8 | 6605115.9 | 1084 | 1227 | T58506 | Bragg Creek |  | -114.46538 | 50.908452 | 22 | 4 | 5 | SE |  | Clay-Expandable |  | Expanded aggregate | Outcrop | Terrigenous | Showing |  |  |  | Upper Cretaceous | Brazeau Formation | Shale | Shale, grey green, some iron stain, approx. 8.6 m, overburden 1.5 - 3 m (Sample 263). Shale, light grey grading to dark grey, approx. 8.6 m (Sample 264). |  |  |  | Ceramic tests #263, 264 in ARC Files (1954) | Scafe 1991 (ECO 7) |  | ARC Economic Mineral File (1954) | 34 | 1 | 82J/16
-12723714.3 | 6579791.026 | 1087 | 1226 | T46542 | Millarville |  | -114.29907 | 50.76478 | 21 | 3 | 5 | SW |  | Clay-Expandable |  | Lighweight aggregate | Outcrop | Terrigenous | Showing |  |  |  | Recent |  | Clay | Clay, olive green, soft, very calcareous, about 5 m (Sample 2940). |  |  |  | Ceramic test #2940 (Worcester, 1932) | Scafe 1991 (ECO 7) |  | Worcester (1932), p. 41, 42, 96 | 12 | 4 | 82J/16
-12803611.6 | 7097098.2 | 447 | 1279 | T56030 | Evansburg |  | -115.0168 | 53.612451 | 53 | 7 | 5 | NE |  | Clay-Stoneware/Refractory |  | Sewer pipe | Outcrop | Terrigenous | Showing |  |  |  | Upper Cretaceous | Scollard Formation | Shale | Shale, dark, carbonaceous, beneath lignite seam, about 1 m (Sample 1661). |  |  |  | Ceramic test #1661 (Ries & Keele) | Scafe 1991 (ECO 7) |  | Ries and Keele (1912), p. 103 | 30 | 15 | 83G/11
-12746547.0 | 7089503.5 | 452 | 1278 | T79213 | Wabamun |  | -114.50418 | 53.571958 | 53 | 4 | 5 | SE |  | Clay-Stoneware/Refractory |  | Sewer pipe, low duty refractories | Outcrop | Terrigenous | Prospect |  |  |  | Upper Cretaceous | Scollard Formation | Clay | Clay, grey, noncalcareous, approx. 0.4 m between coal beds. Clay, dark brown, coaly, noncalcareous, approx. 0.3 m between coal beds. |  |  | Chemical analyses (ARC Files, 1972): (1) SiO2 64.41, Al2O3 16.44, Fe2O3 4.37, TiO2 0.70, CaO 0.99, MgO 1.06, Na2O 0.76, K2O 2.42, H2O 5.09, L.O.I. 2.70; (2) SiO2 50.96, Al2O3 27.66, Fe2O3 1.74, TiO2 0.52, CaO 1.01, MgO 0.16, Na2O 0.25, K. | Ceramic tests in ARC Files (1972) | Scafe 1991 (ECO 7) |  | ARC Economic Mineral Files (1972) | 15 | 2 | 83G/10
-13060166.3 | 6986967.9 | 568 | 1281 | T73740 | Cadomin |  | -117.32147 | 53.021457 | 47 | 23 | 5 | SE |  | Clay-Stoneware/Refractory |  | Sewer pipe, pottery | Outcrop | Terrigenous | Showing |  |  |  | Lower Cretaceous | Luscar Group | Mudstone, shale | Mudstone, olive grey, 50 cm, noncalcareous, carbonaceous stringers. Shale, brownish black, thin laminae, noncalcareous,4 m. |  | Mineral analyses (Scafe, 1991): Sample "DS 77-96-1" (%): Kao. 25, Ill. 70, Chl. 5, Feld. minor; Sample "DS 77-98-1": Kao. 40, Ill. 60; Sample "DS 77-98-2": Kao. 30, Ill. 65, Chl. 5, Cal.-Dol. major, Feld. trace. | Chemical analysis (Scafe, 1980). | Ceramic tests in Scafe (1980) | Scafe 1991 (ECO 7), Scafe 1980 (ESN 1980-A) |  |  | 5 | 1 | 83F/03
-13027293.7 | 7029122.3 | 570 | 1280 | T51460 | Oke (Abandoned Bryan Mtn. Coal pit) |  | -117.02617 | 53.248638 | 49 | 21 | 5 | NE |  | Clay-Stoneware/Refractory |  | Sewer pipe, low duty refractories, stoneware, pottery | Outcrop | Terrigenous | Showing |  |  |  | Upper Cretaceous | Brazeau Formation | Clay | Clay, olive grey, slightly silty, noncalcareous, some moderate brown on joints. Clay, light olive grey, slightly silty, noncalcareous. Clay, olive grey, dark yellowish brown stain on joints, slightly silty, noncalcareous. | Shale, carbonaceous, 0.75 m, greyish yellow stain, thim laminae. Shale, olive grey, slightly silty, massive, noncalcareous, 2 m. Shale, olive grey, moderate brown stain on joints, slightly silty, noncalcareous, 1 m. |  | Chemical analyses (Scafe, 1980). | Ceramic tests in Scafe (1980) | Scafe 1991 (ECO 7), Scafe 1980 (ESN 1980-A) |  |  | 20 | 16 | 83F/03
-12920754.2 | 6883933.4 | 742 | 1275 | T75367 | Nordegg, abandoned "Stewart" pit |  | -116.06911 | 52.46111 | 40 | 15 | 5 | NE |  | Clay-Stoneware/Refractory |  | Stoneware, pottery | Outcrop | Terrigenous | Showing |  |  |  | Lower Cretaceous | Luscar Group | Mudstone | Mudstone, medium grey, soft, directly above coal, 1.3 m. |  |  |  | Ceramic test (Scafe, 1978) | Scafe 1991 (ECO 7), Scafe 1978 (ESN 1978-A) |  |  | 22 | 9 | 83C/08
-12784729.6 | 6706042.5 | 971 | 1273 | T68129 | Harold Creek |  | -114.84718 | 51.476638 | 29 | 7 | 5 | SE |  | Clay-Stoneware/Refractory |  | Stoneware, pottery | Outcrop | Terrigenous | Showing |  |  |  | Upper Cretaceous | Brazeau Formation | Shale | Shale, dusky brown, silty, hard. |  | Mineral analysis (Scafe, 1991): Sample "DS 76-51-1" (%): Kao. 5, Ill. 80, Sme. 15. | Chemical analysis (Scafe, 1980). | Ceramic test in Scafe (1978) | Scafe 1991 (ECO 7), Scafe 1978 (ESN 1978-A) |  |  | 13 | 1 | 82O/07
-12708279.8 | 6632802.0 | 988 | 1271 | T64140 | Brickburn |  | -114.16042 | 51.065014 | 24 | 2 | 5 | NW |  | Clay-Stoneware/Refractory |  | Sewer pipe | Outcrop | Terrigenous | Showing |  |  |  | Paleocene | Porcupine Hills Formation | Shale | Shale, dark grey, soft, sandy, approx. 2 m (Sample 1759). |  |  |  | Ceramic test #1759 (Ries & Keele, 1913) | Scafe 1991 (ECO 7) |  | Ries and Keele (1913), p. 63 | 24 | 13 | 82O/01
-12846614.3 | 6639149.9 | 1055 | 1274 | T67864 | Duthil |  | -115.4031 | 51.100836 | 25 | 11 | 5 | SE |  | Clay-Stoneware/Refractory |  | Stoneware, low duty refracroties | Outcrop | Terrigenous | Showing |  |  |  | Lower Cretaceous | Kootenay Group | Mudstone | Mudstone, dark grey, minor silt. Mudstone, dark grey, below coal seam, 1 m. |  | Mineral analyses (Scafe, 1991): Sample "WH 76-1" (%): Kao. 35, Ill. 65, Mix. sh., Siderite minor; Sample "WH 76-2": Kao. 15, Ill. 85, Mix. sh.+; Sample "WH 76-3": Ill. 100, Feld. trace; Sample "WH 76-4": Kao. 10, Ill. 90, Mix. sh., Cal.-Dol. minor. |  | Ceramic tests in Scafe (1978) | Scafe 1991 (ECO 7), Scafe 1978 (ESN 1978-A) |  |  | 1 | 7 | 82O/03
-12764591.9 | 6660586.4 | 1058 | 1272 | T63807 | Radnor |  | -114.66628 | 51.221601 | 26 | 5 | 5 | NW |  | Clay-Stoneware/Refractory |  | Grog | Outcrop | Terrigenous | Showing |  |  |  | Upper Cretaceous | Alberta Group | Shale | Shale, grey, hard, gritty, massive, noncalcareous, approx. 10 m (Sample 2976). |  |  |  | Ceramic test #2976 (Worcester, 1932) | Scafe 1991 (ECO 7) |  | Worcester (1932), p. 71 | 17 | 11 | 82O/02
-12724385.5 | 6368019.7 | 1319 | 1265 | T35859 | Passburg |  | -114.3051 | 49.546003 | 7 | 3 | 5 | SE |  | Clay-Stoneware/Refractory |  | Brick, drain tile, sewer pipe | Outcrop | Terrigenous | Showing |  |  | Fair | Lower Cretaceous | Blairmore Group | Shale | Shale, soft grey, top of section, 1.5 m thick (Sample 1936). Clay-shale, silty, 1.2 m thick (Sample 1939). Shale, light grey, 1.2-2.4 m (Sample 1920, 1921). Shale, 1.2 m (Sample 1938). Clay-shale, soft, sandy, 3 m, 4.5 m, bottom of section (Sample 1937). |  |  |  | Ceramic test #1920, 1921, 1936, 1937, 1938, 1939 | Scafe 1991 (ECO 7) |  | Ries (1915), p. 44-54, summary table (p. 61) | 11 | 7 | 82G/09
-12696654.7 | 6360488.5 | 1326 | 1263 | T33224 | Jamesons Mine, Cowley |  | -114.05599 | 49.502087 | 6 | 1 | 5 | SE |  | Clay-Stoneware/Refractory |  | Possibly sewer pipe or brick | Outcrop | Terrigenous | Showing |  |  | Poor | Upper Cretaceous | Brazeau Formation | Sandstone, shale, coal, clay | Alternating beds of sandstones and sandy shales, 20° NE dip. 4.5 m bed of clay over coal. At the coal mine the beds are faulted. The shaly clay (Sample 1675) is light gray and calcareous. Poor colour above steel hard. |  |  |  | Ceramic test #1675 in Ries & Keele (1912) | Scafe 1991 (ECO 7) |  | Ries and Keele (1912), p. 94, summary table | 27 | 7 | 82G/09
-12736340.1 | 6393657.3 | 1327 | 1267 | T38647 | Grassy Mtn., Blaremore |  | -114.41249 | 49.695206 | 8 | 4 | 5 | NE |  | Clay-Stoneware/Refractory |  | Refractory | Abandoned strip mine | Terrigenous | Past producer |  |  |  | Lower Cretaceous | Kootenay Group | Shale | Shale, greenish grey, platy, 2 m. Shale, dark grey, slabby-papery, 3.7 m. Shale, dark grey brown, platy, 1.5 m. |  | Mineral analyses (Scafe, 1991): Sample "HA 75-10" (%): Kao. 35, Ill. 65, Cal.-Dol. minor, Siderite minor; Sample "HA 75-11": Kao. 25, Ill. 75, Cal.-Dol. trace; Sample "HA 75-12": Kao. 35, Ill. 65, Cal.-Dol. minor, Siderite minor; Sample "HA 75-13": Kao. | Chemical analyses (Scafe, 1978). | Ceramic test (Scafe, 1978) | Scafe 1991 (ECO 7), Scafe 1978 (ESN 1978-A) |  |  | 36 | 9 | 82G/09
-12767751.1 | 6369902.6 | 1379 | 1268 | T39670 | Tent Mtn. Mine |  | -114.69466 | 49.556977 | 7 | 6 | 5 | SW |  | Clay-Stoneware/Refractory |  | Stoneware | Strip mine | Terrigenous | Producer |  |  | Good | Lower Cretaceous | Kootenay Group | Mudstone | Several samples and description of mudstone. |  | Mineral analyses (Scafe, 1991): Sample "HA 75-16" (%): Kao. 20, Ill. 75, Mix. 5+; Sample "HA 75-18": Kao. 25, Ill. 75, Cal.-Dol. minor, Siderite trace; Sample "HA 75-19": Kao. 20, Ill. 75, Mix. 5+, Cal.-Dol. trace, Siderite trace, Feld. trace. | Chemical analysis (Scafe, 1978). | Ceramic test (Scafe,1978) | Scafe 1991 (ECO 7), Scafe 1978 (ESN 1978-A) |  |  | 13 | 3 | 82G/10
-12735983.9 | 6358674.6 | 1401 | 1266 | T36152 | Adanac mine, near Blairmore |  | -114.40929 | 49.491504 | 6 | 4 | 5 | NE |  | Clay-Stoneware/Refractory |  | Refractory | Abandoned strip mine | Terrigenous | Past producer |  |  |  | Lower Cretaceous | Kootenay Group | Shale | Shale, dark brown, hard, silty, slabby-blocky, 40 cm, directly below uppercoal. Shale, grey brown, platy, minor silt, 1.3 m. Shale, grey brown, abundant plant fgagments, nodular siltstone at top, 30 cm. Shale, grey, minor silt. |  | Mineral analyses (Scafe, 1991): Sample "HA 75-1" (%): Kao. 55, Ill. 45; Sample "HA 75-2": Kao. 55, Ill. 45; Sample "HA 75-3": Kao. 40, Ill. 60; Sample "HA 75-4": Kao. 35, Ill. 65; Sample "HA 75-5": Kao. 70, Ill. 30; Sample "HA 75-7": Kao. 50, Ill. 50. | Chemical analysis (Scafe, 1978). | Ceramic test (Scafe, 1978) | Scafe 1991 (ECO 7), Scafe 1978 (ESN 1978-A) |  |  | 24 | 9 | 82G/08
-12708505.8 | 6338743.7 | 1403 | 1264 | T33539 | Milk Creek |  | -114.16245 | 49.375067 | 5 | 2 | 5 | NE |  | Clay-Stoneware/Refractory |  | Brick, fireproofing | Outcrop | Terrigenous | Showing |  |  |  | Upper Cretaceous | Alberta Group | Clay, shale | Several 3 - 6 m band of clay are exposed in Mill creek. The beds dip steeply southwest and are underlain by fine grey-blue limestone. Sample1913 - shale, sandy. |  |  |  | Ceramic test #1913 in Ries (1914) | Scafe 1991 (ECO 7) |  | Ries (1914), p. 28, summary table | 11 | 16 | 82G/08
-12804872.5 | 7171703.2 | 280 | 974 | T89074 | Heldar |  | -115.028127 | 54.008167 | 58 | 7 | 5 | SE |  | Clay/Shale |  | No value | Outcrop | Terrigenous | Test |  |  |  | Upper Cretaceous | Wapiti Group | Clay | Clay, dusky yellowish brown, slightly silty, calcareous, approx. 2 m. |  |  |  | Ceramic test (Scafe, 1991) | Scafe 1991 (ECO 7) |  |  | 18 | 2 | 83J/03
-12731595.7 | 7160036.78 | 331 | 953 | T82157 | Lac la Nonne |  | -114.36987 | 53.946533 | 57 | 3 | 5 | NW |  | Clay/Shale |  | No value | Outcrop | Terrigenous | Test |  |  |  | Upper Cretaceous | Wapiti Group | Shale, sandstone, siltstone | Shale, dusky yellowish brown, interbedded with sandstone and siltstone, noncalcareous, breaks into flaggy chip about 2 cm diameter. |  |  |  | Ceramic test (Scafe, 1991) | Scafe 1991 (ECO 7) |  |  | 22 | 13 | 83G/16
-13081125.9 | 7089685.7 | 391 | 970 | T166488 | Obed Mtn |  | -117.509753 | 53.57293 | 53 | 24 | 5 | SW |  | Clay/Shale |  |  | Quarry | Terrigenous | Test | Medium |  | Fair | Tertiary | Paskapoo Formation | Mudstone |  |  |  |  | Ceramic | Hamilton et al. 1998 (MAP 234) |  |  | 17 | 4 | 83F/12
-13081154.3 | 7089631.7 | 392 | 971 | T166881 | Obed Mtn |  | -117.510008 | 53.572642 | 53 | 24 | 5 | SW |  | Clay/Shale |  |  | Quarry | Terrigenous | Test | Medium |  | Fair | Tertiary | Paskapoo Formation | Mudstone |  |  |  |  | Ceramic | Hamilton et al. 1998 (MAP 234) |  |  | 17 | 4 | 83F/12
-13080514.9 | 7090342.8 | 393 | 973 | T165439 | Obed Mtn. |  | -117.504265 | 53.576435 | 53 | 24 | 5 | SW |  | Clay/Shale |  |  | Quarry | Terrigenous | Test | Medium |  | Fair | Tertiary | Paskapoo Formation | Mudstone |  |  |  |  | Ceramic | Hamilton et al. 1998 (MAP 234) |  |  | 17 | 6 | 83F/12
-13076474.6 | 7091514.1 | 399 | 972 | T165186 | Obed Mtn |  | -117.46797 | 53.582682 | 53 | 24 | 5 | NE |  | Clay/Shale |  |  | Drill hole | Terrigenous | [6 empty] | Mudstone | [8 empty] | 16 | 16 | 83F/11
-12807370.9 | 7088565.82 | 448 | 1003 | T114616 | Entwistle |  | -115.05057 | 53.566956 | 53 | 8 | 5 | NW |  | Clay/Shale |  |  | Outcrop | Terrigenous | Showing |  |  |  | Pleistocene |  | Clay | Clay, varved, approx. 0.33 m. Bayrock in guidebook reports 1.3 - 2 m from this area; Varves, dark yellowish brown and dusky yellowish brown, nonsilty, overlies till. |  | Mineral analysis (Scafe, 1991): Sample DS 75-19-1(%): Kao. 10, Ill. 35, Sme. 50, Chl. 5, Cal.Dol. minor, Feld. trace. |  |  | Scafe 1991 (ECO 7) |  |  | 12 | 11 | 83G/11
-12797808.5 | 7092645.6 | 450 | 1004 | T114783 | Entwistle |  | -114.96467 | 53.588716 | 53 | 7 | 5 | SE |  | Clay/Shale |  |  | Outcrop | Terrigenous | Showing |  |  |  | Pleistocene |  | Silt, clay | Varves, dark yellowish brown and dusky yellowish brown, 1 - 1.7 m thick above till, Upper 0.7 m is soil and loses its varves. Material not silty. Silt about 0.33 m thick at contact between clay and till. Only clay sampled. |  | Mineral analysis (Scafe, 1991): Sample DS 75-18-1(%): Kao. 10, Ill. 40, Sme. 45, Chl. 5. |  |  | Scafe 1991 (ECO 7) |  |  | 21 | 1 | 83G/10
-13101354.2 | 7042543.1 | 483 | 967 | T167250 | Highway 16 |  | -117.691467 | 53.320714 | 50 | 26 | 5 | NE |  | Clay/Shale |  | Low alkali cement | Outcrop | Terrigenous | Prospect | Medium |  | Good | Upper Cretaceous | Brazeau Formation | Mudstone |  |  |  |  | Ceramic | Hamilton et al. 1998 (MAP 234) |  |  | 14 | 15 | 83F/05
-13101210.7 | 7042621.9 | 484 | 968 | T167503 | Highway 16 |  | -117.690178 | 53.321137 | 50 | 26 | 5 | NE |  | Clay/Shale |  | Low alkali cement | Outcrop | Terrigenous | Prospect | Medium |  | Good | Upper Cretaceous | Brazeau Formation | Mudstone |  |  |  |  | Ceramic | Hamilton et al. 1998 (MAP 234) |  |  | 14 | 15 | 83F/05
-13098032.7 | 7050029.0 | 489 | 969 | T165984 | Entrance |  | -117.66163 | 53.360864 | 50 | 26 | 5 | NE |  | Clay/Shale |  |  | Excavation | Terrigenous | Test | Medium |  | Good | Tertiary | Paskapoo Formation | Mudstone |  |  |  |  | Ceramic | Hamilton et al. 1998 (MAP 234) |  |  | 36 | 9 | 83F/05
-13100703.4 | 7043517.0 | 490 | 966 | T165725 | Highway 16 |  | -117.685621 | 53.32594 | 50 | 26 | 5 | SE |  | Clay/Shale |  | Low alkali cement | Outcrop | Terrigenous | Showing |  |  |  | Upper Cretaceous | Brazeau Formation | Mudstone |  |  |  |  | Ceramic | Hamilton et al. 1998 (MAP 234) |  |  | 23 | 1 | 83F/05
-12728423.1 | 7051566.7 | 514 | 998 | T110768 | Genesee |  | -114.34137 | 53.369107 | 51 | 3 | 5 | SW |  | Clay/Shale |  |  | Outcrop | Terrigenous | Showing |  |  |  | Pleistocene |  | Shale | Shale, dark yellowish brown, massive, calcareous, slightly silty, 3.3 - 5 m exposed road cut (east side of road). |  | Mineral analysis (Scafe, 1991): Sample DS 75-40-1(%): Kao. 15, Ill. 50, Sme. 25, Chl. 10, Cal.-Dol. minor, Feld. trace. |  |  | Scafe 1991 (ECO 7) |  |  | 2 | 4 | 83G/08
-12745101.0 | 7035226.0 | 516 | 954 | T83380 | Creekland |  | -114.49119 | 53.281433 | 50 | 4 | 5 | SE |  | Clay/Shale |  | No value | Outcrop | Terrigenous | Test |  |  |  | Paleocene | Paskapoo Formation | Mudstone | Mudstone, olive grey, very slightly silty, noncalcareous, approx. 0.75 m. |  |  |  | Ceramic test (Scafe, 1991) | Scafe 1991 (ECO 7) |  |  | 3 | 1 | 83G/08
-12728100.3 | 7041083.26 | 518 | 952 | T82374 | Genesee |  | -114.33847 | 53.31288 | 50 | 3 | 5 | SW |  | Clay/Shale |  | No value | Outcrop | Terrigenous | Test |  |  |  | Paleocene | Paskapoo Formation | Mudstone | Mudstone, olive grey, slightly silty, noncalcareous, approx. 1 m. |  |  |  | Ceramic test (Scafe, 1991) | Scafe 1991 (ECO 7) |  |  | 14 | 4 | 83G/08
-12708481.3 | 7034515.2 | 522 | 997 | T105430 | Telfordville |  | -114.16223 | 53.277615 | 49 | 2 | 5 | NW |  | Clay/Shale |  |  | Outcrop | Terrigenous | Showing |  |  |  | Pleistocene |  | Shale | Shale, dark yellowish brown, massive, calcareous, slightly silty, 2.7 - 3.3 m in new roadcut above till and above Horseshoe Canyon. Breaks into 2.5 - 3.8 cm blocks. |  | Mineral analysis (Scafe, 1991): Sample DS 75-39-1(%): Kao. 15, Ill. 45, Sme. 30, Chl. 10, Feld. trace. |  |  | Scafe 1991 (ECO 7) |  |  | 36 | 14 | 83G/08
-12773564.3 | 7064334.9 | 528 | 955 | T83101 | Tomahawk |  | -114.74688 | 53.437488 | 51 | 6 | 5 | NE |  | Clay/Shale |  | No value | Outcrop | Terrigenous | Test |  |  |  | Paleocene | Paskapoo Formation | Mudstone | Mudstone, greyish olive, slightly silty, calcareous lens 15 x 0.75 m. |  |  |  | Ceramic test (Scafe, 1991) | Scafe 1991 (ECO 7) |  |  | 25 | 15 | 83G/07
-13059834.6 | 6989974.1 | 566 | 957 | T81350 | Mt. Gregg |  | -117.31849 | 53.037698 | 47 | 23 | 5 | SE |  | Clay/Shale |  | No value | Outcrop | Terrigenous | Test |  |  |  | Upper Cretaceous | Blackstone Formation (Vimy member) | Shale | Shale, olive black, weathers medium dark grey, slightly calcareous, some silty and sand stringers, 15 m. |  | Mineral analysis (Scafe, 1991): Sample "DS 77-93-1" (%): Kao. 25, Ill. 75, Cal.-Dol. minor. |  | Ceramic test in Scafe (1980) | Scafe 1991 (ECO 7), Scafe 1980 (ESN 1980-A) |  |  | 8 | 8 | 83F/03
-13060166.3 | 6986967.9 | 567 | 956 | T86907 | Cadomin |  | -117.32147 | 53.021457 | 47 | 23 | 5 | SE |  | Clay/Shale |  | No value | Outcrop | Terrigenous | Test |  |  |  | Lower Cretaceous | Luscar Group | Mudstone | Mudstone, olive black, carbonaceous impressions, 2.5 m. Shale, brownish black, thin laminae, calcareous, 3 m. |  | Mineral analysis (Scafe, 1991): Sample "DS 77-97-1" (%): Kao. 45, Ill. 50, Chl. 5, Feld. minor. |  | Ceramic tests in Scafe (1980) | Scafe 1991 (ECO 7), Scafe 1980 (ESN 1980-A) |  |  | 5 | 1 | 83F/03
-13065279.2 | 6995371.5 | 569 | 958 | T87458 | Luscar |  | -117.3674 | 53.066842 | 47 | 24 | 5 | SE |  | Clay/Shale |  | No value | Outcrop | Terrigenous | Test |  |  |  | Upper Cretaceous | Blackstone Formation | Shale | Shale, brownish black, slightly silty, thin laminae, 10 m. |  | Mineral analysis (Scafe, 1991): Sample "DS 77-95-1" (%): Kao. 5, Ill. 85, Chl. 10, Cal.-Dol. minor, Feld. minor. |  | Ceramic test in Scafe (1980) | Scafe 1991 (ECO 7), Scafe 1980 (ESN 1980-A) |  |  | 24 | 8 | 83F/03
-13068978.4 | 6998412.9 | 571 | 959 | T87224 | Luscar |  | -117.40063 | 53.083256 | 47 | 24 | 5 | SE |  | Clay/Shale |  | No value | Outcrop | Terrigenous | Test |  |  |  | Lower Cretaceous | Luscar Group | Mudstone | Mudstone, dark grey, hard, some carbonaceous impressions, noncalcareous, 20 cm. |  | Mineral analysis (Scafe, 1991): Sample "DS 77-94-1" (%): Kao. 30, Ill. 50, Sme. 10, Chl. 10, Cal.-Dol. major, Feld. major. |  |  | Scafe 1991 (ECO 7), Scafe 1980 (ESN 1980-A) |  |  | 26 | 7 | 83F/03
-13000492.4 | 6997735.7 | 574 | 999 | T113180 | Coal Valley |  | -116.78541 | 53.079602 | 47 | 20 | 5 | SE |  | Clay/Shale |  |  | Outcrop | Terrigenous | Showing |  |  |  | Upper Cretaceous | Brazeau Formation |  |  |  | Mineral analyses (Scafe, 1991): Sample WH 76-31(%): Sme. 100, Feld. trace; Sample WH 76-32: Sme. 100, Feld. trace; Sample WH 76-33: Sme. 100, Cal.-Dol. minor, Feld. minor; Sample WH 76-34: Sme. 100, Feld. trace; Sample WH 76-35: Sme. 100, Feld. |  |  | Scafe 1991 (ECO 7) |  |  | 25 | 1 | 83F/02
-12791925.3 | 7022367.604 | 592 | 987 | T105601 | Drayton Valley |  | -114.91182 | 53.212316 | 49 | 7 | 5 | SE |  | Clay/Shale |  | Little value | Outcrop | Terrigenous | Test |  |  |  | Pleistocene |  | Clay | Clay, light olive brown, massive, slightly silty, calcareous, 5-6 m. |  | Mineral analysis (Scafe, 1991): Sample "DS 75-41-1" (%): Kao. 20, Ill. 45, Sme. 25, Chl. 10, Cal.-Dol. major, Feld. trace. | Chemical analysis (Scafe, 1978). | Ceramic test (Scafe, 1978) | Scafe 1991 (ECO 7), Scafe 1978 (ESN 1978-A) |  |  | 11 | 7 | 83G/02
-12818304.7 | 6944760.9 | 640 | 926 | T71526 |  |  | -115.14879 | 52.792788 | 44 | 8 | 5 | SE |  | Clay/Shale |  | No value | Outcrop | Terrigenous | Test |  |  |  | Pleistocene |  | Clay | Clay, light grey, very calcareous. |  |  |  | Ceramic test in ARC Files (1971) | Scafe 1991 (ECO 7) |  | ARC Economic Mineral Files (1971) | 18 | 7 | 83B/14
-12830501.9 | 6737645.049 | 928 | 923 | T64692 | Logan Creek |  | -115.25836 | 51.653112 | 31 | 9 | 5 | SE |  | Clay/Shale |  | Little value | Outcrop | Terrigenous | Test |  |  |  | Upper Cretaceous | Wapiabi Formation | Shale, siltstone | Shale, dark grey, thin siltstone laminae, siltstone bands increase in number and thickness. |  | Mineral analyses (Scafe, 1991): Sample "WH 76-17" (%): Kao. 30, Ill. 70, Cal.-Dol. minor; Sample "WH 76-18": Kao. 30, Ill. 70, Cal.-Dol. minor, Feld. trace; Sample "WH 76-19" : Kao. 30, Ill. 70, Cal.-Dol. minor, Feld. trace; Sample "WH 76-20". |  | Ceramic test in Scafe (1978) | Scafe 1991 (ECO 7), Scafe 1978 (ESN 1978-A) |  |  | 18 | 1 | 82O/11
-12709745.9 | 6694953.9 | 963 | 921 | T64473 | Nier |  | -114.17359 | 51.414555 | 28 | 2 | 5 | NE |  | Clay/Shale |  | No value | Outcrop | Terrigenous | Test |  |  |  | Pleistocene |  | Clay | Clay, light brown, very calcareous, a few small pebbles. |  |  |  | Ceramic test in ARC Files (1954) | Scafe 1991 (ECO 7) |  | ARC Economic Mineral File (1954) | 23 | 15 | 82O/08
-12731267.3 | 6669663.0 | 964 | 986 | T106993 | Bighill Creek |  | -114.36692 | 51.27264 | 27 | 3 | 5 | SW |  | Clay/Shale |  | Little value | Outcrop | Terrigenous | Test |  |  | Heavy overburden, 8m | Tertiary | Porcupine Hills Formation | Mudstone | Mudstone, olive grey, minor silt, calcareous, 3 m. |  | Mineral analysis (Scafe, 1991): Sample "DS 76-48-1" (%): Kao. 25, Ill. 55, Sme. 20, Cal.-Dol. major. | Chemical analysis (Scafe, 1978). | Ceramic test (Scafe, 1978) | Scafe 1991 (ECO 7), Scafe 1978 (ESN 1978-A) |  |  | 4 | 3 | 82O/08
-12745833.5 | 6653432.0 | 1003 | 922 | T64777 | Cochrane |  | -114.49777 | 51.181331 | 25 | 4 | 5 | NE |  | Clay/Shale |  | No value | Outcrop | Terrigenous | Test |  |  |  | Recent |  | Clay | Clay, light grey to buff, silty, very calcareous, soft, approx. 10 m (Sample 2980). |  |  |  | Ceramic test #2980 (Worcester, 1932) | Scafe 1991 (ECO 7) |  | Worcester (1932), p. 74-75, 97 | 33 | 15 | 82O/01
-12846614.3 | 6639149.9 | 1053 | 924 | T69802 | Duthil |  | -115.4031 | 51.100836 | 25 | 11 | 5 | SE |  | Clay/Shale |  | Little value | Outcrop | Terrigenous | Test |  |  |  | Jurassic / Upper Cretaceous | Kootenay Group | Sandstone , siltstone, mudstone | The outcrop is near the abandoned "Walker" strip pit, down section from below 15 m of massive sandstone and siltstone. Mudstone, dark grey to brownish grey, minor silt, 3 m. |  |  |  | Ceramic test in Scafe (1978) | Scafe 1991 (ECO 7), Scafe 1978 (ESN 1978-A) |  |  | 1 | 10 | 82O/03
-12723735.4 | 6579745.3 | 1086 | 915 | T54943 | Millarville |  | -114.29926 | 50.76452 | 21 | 3 | 5 | SW |  | Clay/Shale |  | Little value | Outcrop | Terrigenous | Test |  |  |  | Recent |  | Calcareous clay | Clay, olive green, soft, slightly silty, calcareous, conchoidal fracture, about 5 m (Sample 2941). |  |  |  | Ceramic test #2941 (Worcester, 1932) | Scafe 1991 (ECO 7) |  | Worcester (1932), p. 41, 42, 96 | 12 | 4 | 82J/16
-12733853.2 | 6577547.4 | 1089 | 914 | T52845 | Millarville |  | -114.39015 | 50.75203 | 21 | 3 | 5 | SW |  | Clay/Shale |  | Little value | Outcrop | Terrigenous | Test |  |  |  | Upper Cretaceous | Belly River Group | Shale | Shale, dark slate grey, hard, splintery, approx. 20 m (Sample 2925). |  |  |  | Ceramic test #2925 (Worcester, 1932) | Scafe 1991 (ECO 7) |  | Worcester (1932), p. 31-34, 108 | 5 | 5 | 82J/16
-12756196.2 | 6610916.9 | 1102 | 917 | T59443 | Bragg Creek | Provincial Park | -114.59086 | 50.9413 | 23 | 5 | 5 | SE |  | Clay/Shale |  | Little value | Outcrop | Terrigenous | Test |  |  |  | Upper Cretaceous | Alberta Group | Shale | Shale, slate grey to black, iron stain, fissile, hard, approx. 12 m (Sample 2970). |  |  |  | Ceramic test #2970 (Worcester, 1932) | Scafe 1991 (ECO 7) |  | Worcester (1932), p. 50 | 11 | 7 | 82J/15
-12732668.7 | 6557810.8 | 1125 | 913 | T53164 | Okotoks Mountain |  | -114.379509 | 50.639724 | 19 | 3 | 5 | NE |  | Clay/Shale |  | No value | Outcrop | Terrigenous | Test |  |  |  | Upper Cretaceous | Alberta Group | Shale | Shale, dark grey, finely laminated, much carbonate, approx. 12 m (Sample 2936). Shale, iron stained, hard, thinly laminated, approx. 35 m (Sample 2935). |  |  |  | Ceramic tests #2935, 2936 (Worcester, 1932) | Scafe 1991 (ECO 7) |  | Worcester (1932), p. 38, 39 | 29 | 10 | 82J/09
-12733537.8 | 6538701.7 | 1127 | 911 | T48932 | Longview |  | -114.387316 | 50.530732 | 18 | 3 | 5 | SW |  | Clay/Shale |  | Little value | Outcrop | Terrigenous | Test |  |  |  | Upper Cretaceous | Alberta Group | Shale, ironstone | Shales, dark slate colored, heavily iron stained, hard, massive, many ironstone interbeds, approx. 75 m (Sample 2909). |  |  |  | Ceramic test #2909 (Worcester, 1932) | Scafe 1991 (ECO 7) |  | Worcester (1932), p. 22-23 | 20 | 4 | 82J/09
-12719750.2 | 6563484.1 | 1129 | 909 | T48506 | Turner Valley |  | -114.26346 | 50.672034 | 20 | 2 | 5 | NE |  | Clay/Shale |  | Little value | Outcrop | Terrigenous | Test |  |  | Poor | Upper Cretaceous | Alberta Group | Shale, clay, gravel | The shales are on the east side of Sheep river, pitching sharply to the northeast, and are capped by 10 m of overburden, largely clay, gravel, and stones. Shale, rusty red brown to dark grey, steep dip, approx. 11 m below 9 m of overburden (Sample 2932). | Shale, dark slaty, with minor bands of ocherous material, bentonite, soluble salts, ironstone concretions, approx. 16 m (Sample 2933). |  |  | Ceramic tests #2932, 2933 (Worcester, 1932) | Scafe 1991 (ECO 7) |  | Worcester (1932), p. 36, 37, 38, 109, 110 | 6 | 15 | 82J/09
-12723336.9 | 6543040.8 | 1133 | 912 | T52022 | Royalties |  | -114.29568 | 50.555503 | 18 | 3 | 5 | NW |  | Clay/Shale |  | Little value | Outcrop | Terrigenous | Test |  |  |  | Upper Cretaceous | Alberta Group | Shale | Shale, dark grey, hard, breaks into thin slaty pieces, many thin sandy interbeds, approx. 26 m (Sample 2913). |  |  |  | Ceramic test #2913 (Worcester, 1932) | Scafe 1991 (ECO 7) |  | Worcester (1932), p. 25, 26 | 25 | 13 | 82J/09
-12711872.1 | 6534116.1 | 1135 | 908 | T47555 | Longview |  | -114.19269 | 50.50454 | 18 | 2 | 5 | SE |  | Clay/Shale |  | Little value | Outcrop | Terrigenous | Test |  |  | Fair | Upper Cretaceous | Brazeau Formation | Shale, bentonite | Shale, greenish grey, sandy, some bentonite lenses (sample 2902). |  |  |  | Ceramic test #2902 (Worcester, 1932) | Scafe 1991 (ECO 7) |  | Worcester (1932), p. 17, 18, 104 | 10 | 7 | 82J/09
-12714425.8 | 6534116.3 | 1143 | 907 | T47766 | Longview |  | -114.21563 | 50.504541 | 18 | 2 | 5 | SE |  | Clay/Shale |  | Little value | Outcrop | Terrigenous | Test |  |  |  | Upper Cretaceous | Brazeau Formation | Shale | Shale, dark grey to black, fissile, highly distorted, many thin ironstone seams, salt encrusted (Sample 2903). Shale, dark, rusty grey to black, fissile, sandy (Sample 2904). |  |  |  | Ceramic tests #2903, 2904 (Worcester, 1932) | Scafe 1991 (ECO 7) |  | Worcester (1932), p. 18, 19 | 9 | 7 | 82J/09
-12719750.2 | 6563959.8 | 1144 | 910 | T49265 | Turner Valley |  | -114.26346 | 50.674742 | 20 | 2 | 5 | SE |  | Clay/Shale |  | Little value | Outcrop | Terrigenous | Test |  |  | Fair | Upper Cretaceous | Alberta Group | Shale | Shale, dark slate grey, breaks into angular, flinty pieces, interbedded with red brown shale, sandy, blocky (Sample 2927, 2928). Shale, slaty, hard, some sandy shale interbeds and lenticular fossiliferous sasses (Sample 2929). |  |  |  | Ceramic tests #2927, 2928, 2929 in Worcester (1932) | Scafe 1991 (ECO 7) |  | Worcester (1932), p. 34-36, 111 | 7 | 2 | 82J/09
-12737555.7 | 6530142.3 | 1173 | 916 | T58323 | Eden Valley |  | -114.42341 | 50.48183 | 17 | 4 | 5 | NE |  | Clay/Shale |  | Little value | Outcrop | Terrigenous | Test |  |  | Poor | Upper Cretaceous | Alberta Group | Shale, ironstone concretions, shale | Shale, dark grey, thinly laminated, ironstone concretions and many bands of hard, sandy shale about 5 cm thick, approx. 21 m , vertical dip (Sample 2905). |  |  |  | Ceramic test #2905 (Worcester, 1932) | Scafe 1991 (ECO 7) |  | Worcester (1932), p. 19-20 | 36 | 10 | 82J/08
-12743879.8 | 6404971.3 | 1233 | 1001 | T113472 | Tod Creek |  | -114.48022 | 49.760905 | 9 | 4 | 5 | SE |  | Clay/Shale |  |  | Outcrop | Terrigenous | Showing |  |  |  | Lower Cretaceous | Blairmore Group |  | The sampling place is about 13 km east of Tod Creek and 15 km north of Coleman. |  | Mineral analysis (Scafe, 1991): Sample WH 75-38(%): Kao. 50, Ill. 50. |  |  | Scafe 1991 (ECO 7) |  |  | 28 | 1 | 82G/16
-12730023.9 | 6369919.0 | 1301 | 874 | T21144 | Passburg N (Loc. 45) |  | -114.35575 | 49.557072 | 7 | 3 | 5 | SW |  | Clay/Shale |  | Unsuited for ceramic products, doubtful value | Outcrop | Terrigenous | Test |  |  | Poor | Lower Cretaceous | Blairmore Group | Shale | On the north side of Crowsnest River valley. These shale beds dip steeply westwards. They are unsuitable for ceramic products. |  |  |  | Ceramic test #118 in Crockford | Scafe 1991 (ECO 7), Crockford 1951 (REP 61) |  |  | 16 | 3 | 82G/09
-12701885.3 | 6372992.3 | 1304 | 875 | T177126 | Cowley W |  | -114.102977 | 49.574978 | 7 | 1 | 5 | SW |  | Clay/Shale |  |  | Quarry | Terrigenous | Test | Small |  | Fair | Upper Cretaceous | St. Mary River Formation | Mudstone |  |  | XRD |  | Ceramic | Hamilton et al. 1998 (MAP 235) |  |  | 20 | 5 | 82G/09
-12738530.9 | 6378939.3 | 1309 | 876 | T22438 | Blairmore (Loc. 43) |  | -114.43217 | 49.609608 | 7 | 4 | 5 | NE | Two shale pits on the southern edge of the town of Blairmore. | Clay/Shale |  | Unsuited for ceramic products; formerly used in cement making | Pit | Terrigenous | Showing |  |  | Good | Jurassic | Fernie Formation | Shale | Fernie Formation: Shale, dark gray, marine, fossiliferous; formerly used for making bricks (Sample 114). Shale, as above; formerly used in making cement (Sample 115) Utilization of these shales was discontinued for economic reasons. |  |  |  | Ceramic test #115 in Crockford | Scafe 1991 (ECO 7), Crockford 1951 (REP 61) |  |  | 35 | 16 | 82G/09
-12744886.1 | 6382076.8 | 1310 | 900 | T38150 | Coleman |  | -114.48926 | 49.627868 | 8 | 4 | 5 | SW |  | Clay/Shale |  | Not recommended | Outcrop | Terrigenous | Test |  |  |  | Upper Cretaceous | Alberta Group | Shale | The shale outcrops along the wagon road about 1.6 km east of Coleman. Shale, grey, gritty (Sample 1768). |  |  |  | Ceramic test #1768 (Ries & Keele, 1913) | Scafe 1991 (ECO 7) |  | Ries and Keele (1913), p. 66, summary table (p. 100) | 9 | 2 | 82G/09
-12734435.5 | 6378012.4 | 1311 | 897 | T35159 | Frank |  | -114.39538 | 49.604212 | 7 | 3 | 5 | SE |  | Clay/Shale |  |  | Outcrop | Terrigenous | Test |  |  |  | Lower Cretaceous | Blairmore Group | Shale | On the western edge of the Frank slide, and along a wagon road leading up over the same, there are outcroppings of shale. The material here (Sample 1767) is a hard, splintery grey shale. |  |  |  | Ceramic test #1767 (Ries & Keele, 1913) | Scafe 1991 (ECO 7) |  | Ries and Keele (1913), p. 66, summary table | 31 | 7 | 82G/09
-12742398.1 | 6376069.0 | 1315 | 898 | T36367 | Blairmore |  | -114.46691 | 49.592897 | 7 | 4 | 5 | NW | The Benton shale are well exposed about 3.2 km southwest of Blairmore. | Clay/Shale |  | No value | Outcrop | Terrigenous | Test |  |  | Good | Upper Cretaceous | Alberta Group | Shale | The shales strike N10°W., and dip 55° SW. About 33 m of shale is exposed, but the total thickness of the shale is very much greater than the figure mentioned above. Shale, black, slaty (Sample 1886). |  |  |  | Ceramic test #1886 (Ries, 1914) | Scafe 1991 (ECO 7) |  | Ries (1914), p. 29 | 27 | 12 | 82G/09
-12743876.5 | 6391151.1 | 1316 | 1000 | T85041 | Coleman |  | -114.48019 | 49.680641 | 8 | 4 | 5 | NE |  | Clay/Shale |  |  | Outcrop | Terrigenous | Showing |  |  |  | Upper Cretaceous | Wapiabi Formation |  |  |  | Mineral analysis (Scafe, 1991): Sample WH 75-37(%): Kao. 5, Ill. 95. |  |  | Scafe 1991 (ECO 7) |  |  | 28 | 9 | 82G/09
-12759699.4 | 6383007.1 | 1357 | 877 | T177498 | Crowsnest Lake |  | -114.62233 | 49.633281 | 8 | 5 | 5 | SW |  | Clay/Shale |  |  | Outcrop | Terrigenous | Test | Small |  | Fair | Upper Cretaceous | Belly River Group | Mudstone |  |  | XRD |  | Ceramic | Scafe 1991 (ECO 7), Crockford 1951 (REP 61) |  |  | 9 | 2 | 82G/10
-12750139.3 | 6382384.1 | 1382 | 899 | T37680 | Coleman |  | -114.53645 | 49.629656 | 8 | 4 | 5 | SW |  | Clay/Shale |  | Not recommended | Outcrop | Terrigenous | Test |  |  | Poor | Upper Cretaceous | Alberta Group | Shale | Black shale, dips into the hill, exposed for 10 m up the face of it, above which there is overburden about 10 m thick. Shale, black, slightly calcareous (Sample 1940), with gravel overburden about 9 meters thick. Clay, slightly carcareous (Sample 1926). |  |  |  | Ceramic tests #1940, 1926 (Ries, 1915) | Scafe 1991 (ECO 7) |  | Ries (1915), p. 42-44, summary table (p. 61) | 7 | 3 | 82G/10
-12698841.0 | 6320314.4 | 1396 | 893 | T31457 | Drywood Creek |  | -114.07563 | 49.267156 | 4 | 1 | 5 | SE |  | Clay/Shale |  | No value | Outcrop | Terrigenous | Test |  |  |  | Mesoproterosoic | Siyeh Formation | Argillite | Argillite, dark gray, weathers grayish orange, noncalcareous, thin bedded. Extrudes poorly, extremely short firing range. |  | Mineral analysis (Scafe, 1991): Sample "DS 77-62-1" (%): Kao. 10, Ill. 75, Chl. 15, Dol. major. | Scafe (1980). | Ceramic test (Scafe, 1980) | Scafe 1991 (ECO 7), Scafe 1980 (ESN 1980-A) |  |  | 4 | 7 | 82G/08
-12705027.1 | 6353974.4 | 1397 | 895 | T31986 | Beaver Mines |  | -114.1312 | 49.46407 | 6 | 1 | 5 | NW |  | Clay/Shale |  | No value | Outcrop | Terrigenous | Test |  |  |  | Upper Cretaceous | Blackstone Formation | Shale | Vimy Member: Shale, olive black, weathers medium light gray, thin bedded to fissile, few silty interbeds, calcareous. About 30 m. |  | Mineral analyses (Scafe, 1991): Sample "DS 77-59-1" (%): Kao. 5, Ill. 85, Chl. 10, Cal.-Dol. trace, Feld. minor; Sample "DS 77-59-2": Kao. 25, Ill. 75, mix. minor, Cal.-Dol. major; fairly organic. | Chemical analyses (Scafe, 1980). | Ceramic test (Scafe, 1980); Bars curled so badly firing terminated before steel hardness reached. | Scafe 1991 (ECO 7), Scafe 1980 (ESN 1980-A) |  |  | 7 | 13 | 82G/08
-12698842.2 | 6322782.2 | 1399 | 894 | T31500 | Drywood Creek |  | -114.07564 | 49.28162 | 4 | 1 | 5 | SE |  | Clay/Shale |  | Little value | Outcrop | Terrigenous | Test |  |  |  | Mesoproterozoic | Grinnell Formation | Argillite, quartzite | Argillite, grayish red, weathers pale reddish brown, interbedded with white quartzite. Quartzite probably impossible to remove, bars fragile until fired. | Need to beneficiate, poor plastic properties, and distance from manufacturing complexes make this argillite undesirable as a source for ceramic raw material. | Mineral analysis (Scafe, 1991): Sample "DS 77-63-1" (%): Ill. 100, Hematite minor. |  | Ceramic test (Scafe 1980) | Scafe 1991 (ECO 7), Scafe 1980 (ESN 1980-A) |  |  | 9 | 7 | 82G/08
-12706317.3 | 6338969.2 | 1405 | 896 | T32134 | Mill Creek |  | -114.14279 | 49.376386 | 5 | 2 | 5 | NE |  | Clay/Shale |  | No value | Outcrop | Terrigenous | Test |  |  |  | Upper Cretaceous | Wapiabi Formation | Shale | Shale, dark grey, noncalcareous, minor silt to sandy bands, some ironstone concretions. |  | Mineral analysis (Scafe, 1991): Sample "DS 77-61-1" (%): Kao. 30, Ill. 70, Dol. trace. |  | Ceramic test (Scafe, 1980) | Scafe 1991 (ECO 7), Scafe 1980 (ESN 1980-A) |  |  | 12 | 15 | 82G/08
-13065568.6 | 7051733.3 | 497 | 1733 |  | High Divide Ridge | Athabasca Minerals Inc. | -117.37 | 53.37 | 51 | 23 | 5 | SE | Located 18 km east of Hinton. | Conglomerate |  | Aggregate | Outcrop, drill hole |  | Prospect |  |  |  | Paleocene | Paskapoo Formation | Conglomerate | Clast to matrix supported with intervening discontoous sandstone lenses. Varying thicknes and quality. | Conglomerate has been processed into road aggregate for local use within the prospect area. |  |  |  |  | MAR_20130016 |  | 6 | 1 | 83F/06
-13131722.5 | 7046027.8 | 477 | 567 | C78857 | Brule (Site 2.5B) |  | -117.96427 | 53.339409 | 50 | 28 | 5 | SW |  | Dolomite |  |  | Outcrop | Chemical and Biogenics | Test |  |  | Poor | Mississippian | Mount Head, Turner Valley and Shunda formations | Dolostone | Calcareous and siliceous dolomite. Section of Rundle Group strata on northeast spur of Boule Roche; vertical dip. Thickness of combined upper Rundle formations is 165 m. |  |  | Macdonald & Hamilton (1979): Samples BRL-5-3C to 15C. |  | MacDonald and Hamilton 1979 (OFR 1982-11) |  |  | 25 | 3 | 83F/05
-13109824.9 | 7028106.4 | 549 | 566 | C134473 | Folding Mountain |  | -117.767561 | 53.243177 | 49 | 26 | 5 | NW |  | Dolomite |  | Dolime, aggregate | Outcrop | Chemical and Biogenics | Prospect | Medium |  | Fair | Mississippian | Turner Valley and Mount Head formations | [6 empty] | Hamilton et al. 1998 (MAP 234) |  |  | 20 | 11 | 83F/04
-13065258.1 | 6980238.4 | 606 | 564 | C64622 | Whitehorse Creek |  | -117.36721 | 52.985079 | 46 | 24 | 5 | NE |  | Dolomite |  |  | Outcrop | Chemical and Biogenics | Test |  |  | Fair | Triassic | Whitehorse Formation | Dolostone | Siliceous dolomite. Exposed section of formation, 40 m thick. |  |  | Hamilton (1967): Samples H2-1 to 7. |  |  |  | Hamilton (1967), ARC Economic Mineral File | 23 | 10 | 83C/14
-13055474.2 | 6960451.4 | 607 | 555 | C59489 | Tripoli Mtn. A |  | -117.27932 | 52.877937 | 45 | 23 | 5 | SW |  | Dolomite |  |  | Outcrop | Chemical and Biogenics | Test |  |  | Poor | Devonian | Cairn Formation |  | Lower 50 m of 75 m section, to base of exposure; underlain by Miette thrust (over Cretaceous shales of Blackstone Formation). |  |  | Hamilton (1967): Samples H3-4 to 9b. |  |  |  | Hamilton (1967), ARC Economic Mineral Files | 16 | 6 | 83C/14
-13055474.2 | 6960451.4 | 608 | 556 | C60290 | Tripoli Mtn. B |  | -117.27932 | 52.877937 | 45 | 23 | 5 | SW |  | Dolomite |  |  | Outcrop | Chemical and Biogenics | Showing |  |  | Poor / Fair | Devonian | Cairn Formation | Dolostone | Upper 25 m of 75 m section, lower part of formation; overlain by cherty/silty interval at top of ridge. |  |  | Hamilton (1967): Samples H3- 2a to 3b. |  |  |  | Hamilton (1967), ARC Economic Mineral File | 16 | 6 | 83C/14
-13060875.4 | 6979896.9 | 610 | 557 | C60962 | Cadomin G |  | -117.32784 | 52.983232 | 46 | 23 | 5 | NW |  | Dolomite |  |  | Outcrop | Chemical and Biogenics | Showing | Small |  | Good | Mississippian | Mount Head Formation | Dolostone | Middle part (30 m) of formation 70 m thick, along railway. |  | Holter: Samples 394, 395 XRF analysis. | Holter: Samples 394, 395 Chemical analysis #95. |  | Holter 1975 (ECO 4) |  |  | 19 | 11 | 83C/14
-13061532.2 | 6980087.3 | 611 | 558 | C61267 | Cadomin F |  | -117.33374 | 52.984262 | 46 | 23 | 5 | NW |  | Dolomite |  |  | Outcrop | Chemical and Biogenics | Showing |  |  | Poor | Mississippian | Mount Head Formation | Dolostone | Entire formation, 55 m thick, sampled on hillside above railway. |  |  | Hamilton (1967): H1-1 to 5. |  |  |  | Hamilton (1967), ARC Economic Mineral File | 19 | 12 | 83C/14
-13061575.2 | 6979853.8 | 612 | 559 | C62191 | Cadomin E |  | -117.334126 | 52.982999 | 46 | 23 | 5 | NW |  | Dolomite |  |  | Outcrop | Chemical and Biogenics | Showing |  |  | Poor | Mississippian | Turner Valley Formation | Dolostone, chert | Upper 15 m of formation, slightly recessive interval, seperated from basal resistant bed by chert zone 10 m thick. |  |  | Hamilton (1967): Samples H1-6 to 8. |  |  |  | Hamilton (1967), ARC Economic Mineral File | 19 | 12 | 83C/14
-13061458.7 | 6979813.0 | 613 | 560 | C60748 | Cadomin D |  | -117.33308 | 52.982778 | 46 | 23 | 5 | NW |  | Dolomite |  |  | Outcrop | Chemical and Biogenics | Showing |  |  | Poor | Mississippian | Turner Valley Formation | Dolostone, chert | Basal resistant bed of formation, 10 m thick; overlain by chert zone. |  |  | Hamilton (1967): Samples H1-10, H1-11. |  |  |  | Hamilton (1967), ARC Economic Mineral File | 19 | 12 | 83C/14
-13061536.6 | 6979908.36 | 614 | 561 | C63502 | Cadomin C |  | -117.33378 | 52.983294 | 46 | 23 | 5 | NW |  | Dolomite |  |  | Outcrop | Chemical and Biogenics | Test |  |  | Good | Mississippian | Turner Valley Formation | Dolostone | Siliceous dolomite. Exposure along railway, whole formation 30 m thick. |  | Holter: Samples 390 - 393 XRF analysis. | Holter: Samples 390-393 Chemical analysis #94. |  | Holter 1975 (ECO 4) |  |  | 19 | 12 | 83C/14
-13061437.6 | 6979666.9 | 615 | 562 | C64240 | Cadomin B |  | -117.33289 | 52.981988 | 46 | 23 | 5 | NW |  | Dolomite |  |  | Outcrop | Chemical and Biogenics | Test |  |  | Good | Mississippian | Shunda Formation | Dolostone | Siliceous dolomite. Exposure along railway, representative of whole formation, 105 m thick. |  | Holter: Samples 385 - 391 XRF analysis. | Holter: Samples 385-391 Chemical analysis #93. |  | Holter 1975 (ECO 4) |  |  | 19 | 12 | 83C/14
-13061501.0 | 6980151.0 | 616 | 563 | C64362 | Cadomin A |  | -117.33346 | 52.984606 | 46 | 23 | 5 | NW |  | Dolomite |  |  | Outcrop | Chemical and Biogenics | Prospect | Small |  | Fair | Mississippian | Pekisko Formation | Dolostone | Middle beds of formation. |  | Holter: Samples 383, 384 XRF analysis. | Holter: Samples 383, 384 Chemical analysis #92. |  | Holter 1975 (ECO 4) |  |  | 19 | 12 | 83C/14
-13062904.8 | 6980565.3 | 619 | 565 | C65112 | Whitehorse Creek |  | -117.34607 | 52.986847 | 46 | 24 | 5 | NE |  | Dolomite |  |  | Outcrop | Chemical and Biogenics | Showing |  |  | Fair | Mississippian | Shunda Formation (?) | Dolostone | Argillaceous dolomite, from scree slope on north side of creek. |  |  | Halferdahl (1966): SiO2 and Insolubles 4.50 R2O3, 1.86 CaO , 29.16 MgO, 20.02 Fe2O3. |  |  |  | Halferdahl (1966), ARC Economic Mineral File | 24 | 15 | 83C/14
-12913541.8 | 6891259.7 | 660 | 532 | C163821 | Shunda Bridge E | 1208013 Alberta Ltd. | -116.00432 | 52.501192 | 41 | 14 | 5 | SW |  | Dolomite |  |  | Outcrop | Chemical and Biogenics | Test |  |  |  | Mississippian / Devonian (?) |  |  | Not sampled, structural position uncertain. |  |  |  |  | Hamilton et al. 1998 (MAP 233) |  |  | 6 | 7 | 83C/09
-12926423.7 | 6896259.4 | 661 | 552 | C53536 | Shunda Mtn. A | Graymont Western Canada Ltd. | -116.12004 | 52.528524 | 41 | 15 | 5 | SE |  | Dolomite |  |  | Outcrop | Chemical and Biogenics | Test |  |  | Poor | Mississippian | Shunda Formation |  |  |  |  | Hamilton: Sample H5-1. |  |  |  | Hamilton (1968), ARC Economic Mineral Files | 17 | 7 | 83C/09
-12927082.7 | 6896920.5 | 662 | 553 | C53847 | Shunda Mtn. B | Graymont Western Canada Ltd. | -116.12596 | 52.532137 | 41 | 15 | 5 | NW |  | Dolomite |  |  | Outcrop | Chemical and Biogenics | Showing |  |  | Poor | Mississippian | Turner Valley Formation |  |  |  |  | Hamilton (1968): Samples H5-2 to 4. |  |  |  | Hamilton (1968), ARC Economic Mineral Files | 17 | 11 | 83C/09
-12927082.7 | 6896920.5 | 663 | 554 | C54767 | Shunda Mtn. C | Graymont Western Canada Ltd. | -116.12596 | 52.532137 | 41 | 15 | 5 | NW |  | Dolomite |  |  |  | Chemical and Biogenics | Showing |  |  | Poor | Mississippian | Mount Head Formation |  |  |  |  | Hamilton (1968): Samples H5-5 to 8. |  |  |  | Hamilton (1968), ARC Economic Mineral Files | 17 | 11 | 83C/09
-12913732.2 | 6889585.4 | 712 | 551 | C46985 | Nordegg J |  | -116.00603 | 52.492035 | 40 | 14 | 5 | NW |  | Dolomite |  |  | Outcrop | Chemical and Biogenics | Prospect | Medium |  | Fair | Upper Devonian | Palliser Formation | Dolostone | Dolomite, 260 m thick. Lower 150 m massively bedded, brown, porous, vuggy, finely crystalline becoming calcareous, silty and less porous towards base. Upper 110 m unit interbedded, finely laminated, silty and argillaceous dolomite. |  | Holter: Samples 105 - 108 XRF analysis. | Goudge: Sample 21 Basal Palliser beds sample show 57% CaCO3. |  | Holter 1975 (ECO 4) |  | Goudge (1945), Limestones of Canada Their Occurrence and Characteristics, Canada Department of Mines and Resources Report 811, p. 116, 117 | 31 | 14 | 83C/08
-12943269.6 | 6871821.9 | 714 | 534 | C205764 | Hwy 11 - Teepee Cr. E |  | -116.271369 | 52.394769 | 39 | 16 | 5 | SW |  | Dolomite |  | Rubble / Riprap | Outcrop | Chemical and Biogenics | Showing | Medium |  | Fair | Mississippian | Rundle Group | [6 empty] | Hamilton et al. 1998 (MAP 233) |  |  | 32 | 3 | 83C/08
-12917146.4 | 6887435.6 | 715 | 544 | C51655 | Nordegg D | Graymont Western Canada Ltd. | -116.0367 | 52.480275 | 40 | 15 | 5 | SW |  | Dolomite |  |  | Outcrop | Chemical and Biogenics | Showing |  |  | Good | Upper Devonian | Palliser Formation |  | Exposure along railway between Mile 147 and Mile 148, directly below Exshaw Formation. |  | Holter: Samples 124 - 125 XRF analysis. | Holter: Samples 124-125 Chemical analysis #63. |  | Holter 1975 (ECO 4) |  |  | 36 | 4 | 83C/08
-12916814.6 | 6887766.2 | 716 | 547 | C52147 | Nordegg E | Graymont Western Canada Ltd. | -116.03372 | 52.482084 | 40 | 15 | 5 | SW |  | Dolomite |  |  | Outcrop | Chemical and Biogenics | Test |  |  | Good | Upper Devonian | Palliser Formation | Dolostone | Calcareous dolomite. Two major units recognised within the Palliser Formation. The lower unit (150 m) consists of massively bedded, brown, porous and vuggy, finely crystalline dolomite which becomes calcareous, silty and less porous towards the base. | Upper unit composed of interbedded, finely laminated, silty and argillaceous dolomite, finely porous dolomite, dolomite breccia, and argillaceous, finely crystalline dark grey, fossiliferous limestone. Formation ~260 m thick, upper unit comprising 110 m. | Holter: Samples 122 - 123 XRF analysis. | Holter: Samples 122-123 Chemical analysis #62. |  | Holter 1975 (ECO 4) |  |  | 36 | 4 | 83C/08
-12916401.6 | 6887601.2 | 717 | 548 | C51088 | Nordegg F | Graymont Western Canada Ltd. | -116.03001 | 52.481181 | 40 | 15 | 5 | SW |  | Dolomite |  |  | Outcrop | Chemical and Biogenics | Prospect | Small |  | Good | Upper Devonian | Palliser Formation | Dolostone | Fine-grained, brown dolomite, underlain by mottled magnesian limestone. Strata dip SW at 10 - 12 degrees. |  | Holter: Samples 119 - 121 XRF analysis. | Goudge: Sample 21A. |  | Holter 1975 (ECO 4) |  | Goudge (1945), Limestones of Canada Their Occurrence and Characteristics, Canada Department of Mines and Resources Report 811, p. 116, 117 | 36 | 3 | 83C/08
-12916241.3 | 6887435.8 | 718 | 549 | C50648 | Nordegg G | Graymont Western Canada Ltd. | -116.02857 | 52.480276 | 40 | 15 | 5 | SW |  | Dolomite |  |  | Outcrop/Quarry | Chemical and Biogenics | Prospect/past producer | Small |  | Good | Upper Devonian | Palliser Formation |  | Small quarry at Mile 147; no specific description given. Beds dip at low angle. |  | Holter: Samples 112 - 117 XRF analysis. | Holter: Samples 112-117 Chemical analysis #61. |  | Holter 1975 (ECO 4) |  | Goudge (1945), Limestones of Canada Their Occurrence and Characteristics, Canada Department of Mines and Resources Report 811, p. 116 | 36 | 2 | 83C/08
-12916328.2 | 6887353.3 | 719 | 550 | C50069 | Nordegg H | Graymont Western Canada Ltd. | -116.02935 | 52.479825 | 40 | 15 | 5 | SW |  | Dolomite |  |  | Outcrop | Chemical and Biogenics | Test |  |  | Fair | Upper Devonian | Palliser Formation | Dolostone | Lower beds of formation, siliceous dolomitic rock. |  | Holter: Samples 110 - 112A XRF analysis. | Holter: Samples 110- 112A Chemical analysis #60. |  | Holter 1975 (ECO 4) |  |  | 36 | 2 | 83C/08
-12958653.6 | 6845725.3 | 720 | 533 | C203897 | Windy Point W |  | -116.409566 | 52.251484 | 38 | 17 | 5 | SE |  | Dolomite |  | Crushed Stone, Riprap | Outcrop | Chemical and Biogenics | Showing | Large |  | Good | Upper Cambrian | Lynx Group |  | Siliceous dolomite. |  |  |  |  | Hamilton et al. 1998 (MAP 233) |  |  | 7 | 8 | 83C/08
-12920423.6 | 6886278.1 | 721 | 541 | C48408 | Nordegg A |  | -116.06614 | 52.473942 | 40 | 15 | 5 | NE |  | Dolomite |  |  | Outcrop | Chemical and Biogenics | Prospect | Medium |  | Good | Mississippian | Mount Head Formation | Dolostone | Exposure of 15 feet of fine-grained, grey porous dolomite in uneven beds, containing many cavities filled with solid bitumen. Sample 23 (and 151) from porous dolomite; sample 152 from exposure 450 feet west - of brittle, dense, grey dolomite. |  | Holter: Samples 151 and 152. XRF analysis. | Hamilton (1968): Samples H4-5, H4-6. Goudge (1945): Sample 23. |  | Holter 1975 (ECO 4) |  | Goudge (1945), Limestones of Canada Their Occurrence and Characteristics, Canada Department of Mines and Resources Report 811, p. 116, 117; Hamilton (1968), ARC Mineral Inventory File | 27 | 9 | 83C/08
-12919944.0 | 6886301.5 | 725 | 542 | C47498 | Nordegg B |  | -116.061832 | 52.47407 | 40 | 15 | 5 | NW |  | Dolomite |  |  | Outcrop | Chemical and Biogenics | Prospect | Medium |  | Good | Mississippian | Turner Valley Formation |  |  |  | Holter: Samples 149 - 150 XRF analysis. | Hamilton (1968): Samples H4-1 to 4. Holter (1976): Samples 149-150; Chem. anal. #73. |  | Holter 1975 (ECO 4) |  | Hamilton (1968), ARC Mineral Inventory File | 26 | 12 | 83C/08
-12959912.2 | 6889011.5 | 727 | 535 | C65509 | Wapiabi Gap A |  | -116.420872 | 52.488896 | 40 | 17 | 5 | NW |  | Dolomite |  |  | Outcrop | Chemical and Biogenics | Showing |  |  | Poor | Devonian | Cairn Formation | Dolostone, shale | Section of Devonian-Fairholme Gp., Cairn-Southesk Fms. Medium-dark grey reefal dolomite with bands of shale and siliceous material in Cairns Formation Light grey dolomite in Southesk Formation, blocky, massive, vuggy. Total thickness of section 219 m. |  |  | Hamilton (1968): Samples H6-14 to 20. |  |  |  | Hamilton (1968), ARC Economic Mineral File | 32 | 12 | 83C/08
-12959966.7 | 6888998.7 | 728 | 536 | C66158 | Wapiabi Gap B |  | -116.421362 | 52.488826 | 40 | 17 | 5 | NW |  | Dolomite |  |  | Outcrop | Chemical and Biogenics | Showing |  |  | Poor | Devonian | Southesk Formation | Dolostone | 36 - 219 m interval of section of Devonian-Fairholme Grp. Measured at first major exposure on northwest side Wapiabi Gap, beginning in Cairn Fm, at base of section, 20 feet above river level. Light grey dolomite, massive, blocky, vuggy. |  |  | Hamilton (1968): Samples H6-1 to 13B. |  |  |  | Hamilton (1968), ARC Economic Mineral File | 32 | 12 | 83C/08
-12917753.0 | 6887600.6 | 731 | 543 | C49255 | Nordegg C | Graymont Western Canada Ltd. | -116.04215 | 52.481178 | 40 | 15 | 5 | SE |  | Dolomite |  |  | Outcrop | Chemical and Biogenics | Prospect | Small |  | Good | Mississippian | Banff Formation |  |  |  | Holter: Sample 126 XRF analysis. | Holter: Sample 126 Chemical analysis #64. |  | Holter 1975 (ECO 4) |  |  | 35 | 1 | 83C/08
-12915083.6 | 6889584.4 | 735 | 545 | C52719 | Nordegg DT |  | -116.01817 | 52.49203 | 40 | 15 | 5 | NE |  | Dolomite |  |  | Outcrop | Chemical and Biogenics | Prospect | Small |  | Good | Upper Devonian | Alexo Formation | Dolostone | Nearly pure bed of dolomite exposed in road cut along Highway 11. Overlies siliceous basal beds of formation. |  | Holter: Sample 166 XRF analysis. | Holter: Sample 166 Chemical analysis #76. |  | Holter 1975 (ECO 4) |  |  | 36 | 16 | 83C/08
-12915083.6 | 6889584.4 | 736 | 546 | C53246 | Nordegg DT |  | -116.01817 | 52.49203 | 40 | 15 | 5 | NE |  | Dolomite |  |  | Outcrop | Chemical and Biogenics | Test |  |  | Good | Upper Devonian | Alexo and Mount Hawk formations | Dolostone | Siliceous dolomite. Sampled adjacent to Highway 11. No specific description given. |  | Holter: Samples 158 - 165 XRF analysis. | Holter (1976): Samples 158-165. Chemical analysis #s 74, 75. |  | Holter 1975 (ECO 4) |  |  | 36 | 16 | 83C/08
-12891520.8 | 6865346.0 | 770 | 1683 |  | Brazeau Range | Graymont Western Canada Ltd. | -115.806502 | 52.359256 | 39 | 13 | 5 | NE | South of North Saskatchewan River and parts of the northeast side of Brazeau Range north of North Saskatchewan River, near Nordegg, Alberta. | Dolomite |  | Dolime, Crushed stone, Filler | Outcrop | Evaporites |  | Small |  |  | Mississippian | Turner Valley Formation | Carbonate |  |  | Rock samples, whole rock geochem, descriptions included. | 58.40% CaCO3, < 0.60% SiO2 over approximately 13 m. |  |  | MAR_2012019 |  | 16 | 10 | 83B/05
-12895062.5 | 6869344.4 | 774 | 1684 |  | Brazeau Range | Graymont Western Canada Ltd. | -115.838317 | 52.381186 | 39 | 13 | 5 | SW | South of North Saskatchewan River and parts of the northeast side of Brazeau Range north of North Saskatchewan River, near Nordegg, Alberta. | Dolomite |  | Dolime, Crushed stone, Filler | Outcrop | Chemical and Biogenics |  | Large |  | Good | Upper Devonian | Palliser Formation |  | High quality Morro Member (Palliser) dolomite along Brazeau Range |  |  | Section 2014-12: 54.41% CaCO3, 44.38% MgCO3 and 0.74% SiO2 over 77 m. |  |  | MAR_20140009 |  | 29 | 10 | 83B/05
-12972773.3 | 6801225.8 | 790 | 531 | C165951 | Hwy 11 - Whirlpool Point W |  | -116.536405 | 52.006085 | 35 | 18 | 5 | SW |  | Dolomite |  | Crushed stone aggregate | Road cut | Chemical and Biogenics | Showing | Large |  | Good | Middle Cambrian | Cathedral Formation | [6 empty] | Hamilton et al. 1998 (MAP 233) |  |  | 17 | 6 | 83C/02
-12965127.7 | 6830192.4 | 803 | 525 | C180020 | Hwy 11 - Cline R. S1 |  | -116.467724 | 52.165979 | 37 | 18 | 5 | SW |  | Dolomite |  | Crushed stone | Road cut | Chemical and Biogenics | Showing | Medium |  | Good | Upper Cambrian | Lynx Group | [6 empty] | Hamilton et al. 1998 (MAP 233) |  |  | 11 | 6 | 83C/01
-12965127.7 | 6830192.4 | 804 | 526 | C182020 | Hwy 11 - Cline R. S2 |  | -116.467724 | 52.165979 | 37 | 18 | 5 | SW |  | Dolomite |  | Crushed stone | Road cut | Chemical and Biogenics | Showing | Medium |  | Good | Upper Cambrian | Lynx Group | [6 empty] | Hamilton et al. 1998 (MAP 233) |  |  | 11 | 6 | 83C/01
-12965698.0 | 6830205.8 | 805 | 527 | C182413 | Cline River Corral |  | -116.472847 | 52.166053 | 37 | 18 | 5 | SW |  | Dolomite |  | Crushed stone | Road cut | Chemical and Biogenics | Showing | Small |  | Good | Upper Cambrian | Lynx Group | [6 empty] | Hamilton et al. 1998 (MAP 233) |  |  | 11 | 5 | 83C/01
-12966357.4 | 6831201.9 | 809 | 524 | C46581 | Cline River Bridge |  | -116.47877 | 52.171541 | 37 | 18 | 5 | NE |  | Dolomite |  |  | Outcrop | Chemical and Biogenics | Test | Small | Grinds with moderate difficulty, some gritty particles remain. |  | Cambrian | Lynx Group (upper part) | Dolostone | Siliceous dolostone. |  | Sample CRB-31 - medium crystalline, compact; hard, tough. | Hamilton: Sample CRB-31. | Brightness: 64.9% | Hamilton 1987 (OFR 1989-14) |  |  | 10 | 16 | 83C/01
-12965208.5 | 6801324.3 | 810 | 523 | C159560 | Whirlpool Point |  | -116.46845 | 52.00663 | 35 | 18 | 5 | NW |  | Dolomite |  | Dolime, Crushed stone, Filler | Road cut | Chemical and Biogenics | Prospect | Large |  |  | Middle Cambrian | Cathedral Formation |  |  |  | XRD, TS. |  | Brightness, Sedigraph | Hamilton et al. 1998 (MAP 233) |  |  | 14 | 6 | 83C/01
-12963962.8 | 6840998.6 | 811 | 529 | C201573 | Hwy 11 - First Range B1 |  | -116.457259 | 52.225482 | 37 | 18 | 5 | NE |  | Dolomite |  |  | Road cut | Chemical and Biogenics | Test | Small |  | Poor | Mississippian | Mount Head Formation | [6 empty] | Hamilton et al. 1998 (MAP 233) |  |  | 35 | 9 | 83C/01
-12965017.1 | 6800258.4 | 814 | 520 | C45684 | Whirlpool Pt. A |  | -116.46673 | 52.000735 | 35 | 18 | 5 | SW |  | Dolomite |  |  | Outcrop | Chemical and Biogenics | Prospect | Small | Grinds with moderate ease, no grit residue. | Good | Cambrian | Cathedral Formation (upper part) | Dolostone | Dolomite, 300 m thick. Grey, with finely interlayered white dolomite and irregularly scattered zones and patches of white dolomite veines and stockworks. Some dolomite beds recrystallized to marble-like texture. |  | Sample WRP-24 - medium crystalline with coarse crystalline spar, dense; hard, brittle. | Hamilton: Sample WRP-24. | Brightness: 52.1% | Hamilton 1987 (OFR 1989-14) |  |  | 14 | 3 | 83C/01
-12965017.1 | 6800912.0 | 815 | 521 | C45983 | Whirlpool Pt. B |  | -116.46673 | 52.00435 | 35 | 18 | 5 | SW |  | Dolomite |  |  | Outcrop | Chemical and Biogenics | Prospect | Large | Grinds with moderate ease, no grit residue. |  | Cambrian | Cathedral Formation |  |  |  | Sample WRP-25 - medium crystalline (peloidal) with coarse crystalline spar, dense; hard, brittle. | Hamilton: Sample WRP-25. | Brightness: 52.4% | Hamilton 1987 (OFR 1989-14) |  |  | 14 | 6 | 83C/01
-12964826.1 | 6801226.9 | 816 | 522 | C143284 | Whirlpool Point |  | -116.465014 | 52.006091 | 35 | 18 | 5 | SW |  | Dolomite |  | Crushed stone / Rubble | Road cut | Chemical and Biogenics | Showing | Medium |  | Good | Middle Cambrian | Cathedral Formation |  |  |  | TS |  |  | Hamilton et al. 1998 (MAP 233) |  |  | 14 | 7 | 83C/01
-12960475.6 | 6807403.4 | 817 | 528 | C172156 | Kootenay Plains Scarp |  | -116.425933 | 52.040233 | 35 | 17 | 5 | NW |  | Dolomite |  |  | Outcrop | Chemical and Biogenics | Test | Medium |  | Good | Mississippian | Mount Head Formation |  | Siliceous dolomite. |  |  |  |  | Hamilton et al. 1998 (MAP 233) |  |  | 30 | 13 | 83C/01
-12862275.3 | 6802086.426 | 839 | 1707 |  | Limestone Range | Graymont Western Canada Ltd. | -115.543785 | 52.010844 | 35 | 11 | 5 | NW | Idlewilde Mountain. | Dolomite |  | Dolime, Crushed stone, Filler | Outcrop | Chemical and Biogenics |  | Small |  | Good | Mississippian | Turner Valley Formation |  |  |  |  | Section 2011-08: 43.51% MgCO3 over approximately 41 m. |  |  | MAR_20110019 |  | 17 | 13 | 83B/04
-12862698.1 | 6836729.7 | 841 | 1699 |  | Baseline Ridge | Graymont Western Canada Ltd. | -115.547583 | 52.201985 | 37 | 11 | 5 | NW | Northern part of Clearwater Range, west of Rocky Mountain House. Northwest of Prairie Creek Quarries on NE flank Baseline Ridge. | Dolomite |  | Dolime, Crushed stone, Filler | Outcrop | Chemical and Biogenics |  | Small |  | Good | Mississippian | Turner Valley Formation |  | NE flank of Baseline Ridge |  |  | 44.35% MgCO3 and 1.41% SiO2 over approximately 2.5 m. The only Turner Valley Formation sample was strongly dolomitic averaging 44,35% MgCO3 and 1.41 % SiO2 over 2.5 m. |  |  | MAR_20130002 |  | 20 | 4 | 83B/04
-12691095.7 | 6845298.9 | 842 | 530 | C205567 | Hwy 11 - Dry Fossil Cr. W |  | -114.006052 | 52.249139 | 38 | 1 | 5 | SE |  | Dolomite |  | Dolime | Road cut | Chemical and Biogenics | Showing | Medium |  | Fair | Upper Devonian | Mount Hawk and Perdrix formations | [6 empty] | Hamilton et al. 1998 (MAP 233) |  |  | 12 | 1 | 83B/01
-12834983.7 | 6797241.3 | 878 | 1705 |  | Corkscrew Mountain-Baseline Ridge | Graymont Western Canada Ltd. | -115.29862 | 51.984046 | 35 | 10 | 5 | NE |  | Dolomite |  | Dolime, Crushed stone, Filler | Outcrop | Chemical and Biogenics |  | Small |  | Good | Mississippian | Turner Valley Formation |  | Corkscrew Mountain. |  |  | Section 2009-07: 44.45% MgCO3 over approximately 26.5 m. |  |  | MAR_20090004 |  | 1 | 15 | 82O/14
-12845958.7 | 6739271.9 | 920 | 537 | C66938 | Red Deer Gap |  | -115.39721 | 51.662178 | 31 | 10 | 5 | NE |  | Dolomite |  |  | Outcrop | Chemical and Biogenics | Showing |  |  | Poor | Middle Cambrian | Pika and Eldon formations | Dolostone | Section H9-67; measured on north side of Red Deer River gap.42 m of Mid-Cambrian Pika Formation dolomite over 86 m Eldon Formation dolomite. Medium to dark grey, thick bedded, massive, blocky with some light grey beds in Eldon Formation. |  |  | Hamilton (1969): Samples H9-1 to 8. |  |  |  | Hamilton (1968), ARC Economic Mineral File | 18 | 16 | 82O/11
-12849883.8 | 6752328.0 | 921 | 538 | C67598 | James Pass A |  | -115.43247 | 51.734871 | 32 | 11 | 5 | NW |  | Dolomite |  |  | Outcrop | Chemical and Biogenics | Showing |  |  | Poor | Cambrian | Upper Lotsberg Formation | Dolostone | Section of Upper Cambrian Lynx and Devonian Fairholme Groups. Reefal dolomite, light-medium grey in Cambrian, medium-dark grey in devonian. Total thickness 536 m. |  |  | Hamilton (1969): Samples H8-21 to 24. |  |  |  | Hamilton (1969), ARC Economic Mineral File, Dolomite Basic Data File | 12 | 14 | 82O/11
-12850532.8 | 6752329.8 | 922 | 539 | C68388 | James Pass B |  | -115.4383 | 51.734881 | 32 | 11 | 5 | NW |  | Dolomite |  |  | Outcrop | Chemical and Biogenics | Showing |  |  | Poor | Devonian | Cairn Formation | Dolostone | 335 - 97 m. interval of section of Upper Cambrian Lynx and Devonian Fairholme Groups. Reefal dolomite, med-dark grey, massive/thick-bedded slabby/blocky, vugs. Total thickness of section 536 m. | Measured on north side of James Pass, beginning in Cambrian and working up section along upper limit of talus cover. |  | Hamilton (1969): Samples H8-10 to 20. |  |  |  | Hamilton (1969), ARC Economic Mineral File, Dolomite Basic Data File | 12 | 13 | 82O/11
-12851214.0 | 6752331.0 | 926 | 540 | C69443 | James Pass C |  | -115.44442 | 51.734888 | 32 | 11 | 5 | NE | North side of James Pass. | Dolomite |  |  | Outcrop | Chemical and Biogenics | Showing |  |  | Poor | Devonian | Southesk Formation | Dolostone | 523 - 335 m interval of section of Upper Cambrian Lynx and Devonian Fairholme Groups Beginning in Cambrian and working up section along upper limit of talus cover. Reefal dolomite, light grey, massive/blocky, fine vugs. Total thickness of section 536 m. |  |  | Hamilton (1969): Samples H8-1 to 9. |  |  |  | Hamilton (1969), ARC Economic Mineral File, Dolomite Basic Data File | 11 | 16 | 82O/11
-12902252.9 | 6668815.2 | 956 | 519 | C40766 | Castle Mountain | National Park | -115.90291 | 51.267875 | 26 | 14 | 5 | NW |  | Dolomite |  |  | Quarry | Chemical and Biogenics | Past producer | Small |  | Good | Cambrian | Eldon Formation | Dolostone | Dark blue-grey, fine grained, pure dolomite. |  |  | Goudge: Sample 19. |  |  |  | Goudge (1945), Limestones of Canada Their Occurrence and Characteristics, Canada Department of Mines and Resources Report 811, p. 113 | 33 | 11 | 82O/05
-12875728.8 | 6652045.0 | 983 | 518 | C40280 | Mount Edith | National Park | -115.66464 | 51.17352 | 25 | 12 | 5 | SE |  | Dolomite |  |  | Outcrop | Chemical and Biogenics | Prospect | Medium |  | Fair | Cambrian | Eldon (and Pika?) formations |  |  |  |  | Goudge (1945): Samples 15, 15A to 15D. |  |  |  | Goudge (1945), Limestones of Canada Their Occurrence and Characteristics, Canada Department of Mines and Resources Report 811, p. 112, 113 | 31 | 2 | 82O/04
-12864736.0 | 6646880.2 | 984 | 516 | C39911 | Sulfur Mountain A |  | -115.56589 | 51.144422 | 25 | 12 | 5 | SE |  | Dolomite |  |  | Outcrop | Chemical and Biogenics | Showing |  |  | Poor | Middle Devonian | Southesk Formation |  |  |  |  | Goudge: Sample 14A. |  |  |  | Goudge (1945), Limestones of Canada Their Occurrence and Characteristics, Canada Department of Mines and Resources Report 811, p. 111, 113 | 23 | 1 | 82O/04
-12864736.0 | 6646880.2 | 985 | 517 | C40038 | Sulfur Mountain |  | -115.56589 | 51.144422 | 25 | 12 | 5 | SE |  | Dolomite |  |  | Outcrop | Chemical and Biogenics | Showing |  |  | Poor | Middle Devonian | Cairn Formation |  |  |  |  | Goudge: Sample 14. |  |  |  | Goudge (1945), Limestones of Canada Their Occurrence and Characteristics, Canada Department of Mines and Resources Report 811, p. 111, 113 | 23 | 1 | 82O/04
-12847014.0 | 6636077.7 | 1005 | 513 | C37636 | Spray Lakes C |  | -115.40669 | 51.083503 | 24 | 11 | 5 | SE |  | Dolomite |  |  | Outcrop | Chemical and Biogenics | Showing |  |  | Poor | Cambrian | Pika Formation |  |  |  |  | Hamilton (1969): Samples H10- 4 to 8. |  |  |  | Hamilton (1969), ARC Economic Mineral File | 36 | 2 | 82O/03
-12846973.9 | 6636077.7 | 1006 | 514 | C38074 | Spray Lakes D |  | -115.40633 | 51.083503 | 24 | 11 | 5 | SE |  | Dolomite |  |  | Outcrop | Chemical and Biogenics | Showing |  |  | Poor | Upper Cambrian | Lyell Formation (Upper Lynx Group) |  |  |  |  | Hamilton (1969): Samples H10 - 1 to 3. |  |  |  | Hamilton (1969), ARC Economic Mineral File | 36 | 2 | 82O/03
-12828009.5 | 6631510.3 | 1008 | 508 | C35146 | Gap Lake |  | -115.23597 | 51.057721 | 24 | 9 | 5 | SE |  | Dolomite |  |  | Outcrop | Chemical and Biogenics | Prospect | Small |  | Fair | Mississippian | Banff Formation |  |  |  |  | Goudge (1945): Sample 10. |  |  |  | Goudge (1945), Limestones of Canada Their Occurrence and Characteristics, Canada Department of Mines and Resources Report 811, p. 109, 110, 113 | 19 | 8 | 82O/03
-12847571.7 | 6635597.4 | 1009 | 511 | C36225 | Spray Lakes A |  | -115.4117 | 51.080792 | 24 | 11 | 5 | NW |  | Dolomite |  |  | Outcrop | Chemical and Biogenics | Showing |  |  | Poor | Devonian | Cairn and Southesk formations | Dolostone | Section of Devonian Fairholme Group, measured above Canmore-Spray Lakes road, in first major gulley north of pass. 465 m of reefal dolomites. Light grey in Southesk Formation; med-dark grey in Cairn Formation. |  |  | Hamilton (1969): Samples H11-11 to 19. |  |  |  | Hamilton (1969), ARC Economic Mineral File, Dolomite Basic Data File | 25 | 14 | 82O/03
-12847571.7 | 6635597.4 | 1010 | 512 | C36920 | Spray Lakes B |  | -115.4117 | 51.080792 | 24 | 11 | 5 | NW |  | Dolomite |  |  | Outcrop | Chemical and Biogenics | Showing |  |  | Poor | Devonian | Southesk Formation |  |  |  |  | Hamilton (1969): Samples H11- 1 to 10. |  |  |  | Hamilton (1969), ARC Economic Mineral File | 25 | 14 | 82O/03
-12815704.2 | 6635411.8 | 1015 | 506 | C33860 | Kananaskis QB |  | -115.12543 | 51.079745 | 24 | 9 | 5 | NE |  | Dolomite |  |  | Outcrop | Chemical and Biogenics | Past producer | Medium |  | Fair | Cambrian | Eldon Formation | Carbonate | Cambrian Eldon Formation, comprised of dark grey, finely crystalline variegated and mottled limestone and interbedded dolomite. The quarry is in steeply dipping bands of very light coloured limestone which appear to run oblique to the bedding. |  |  | Goudge (1945), Samples 7,7A, 7B. |  |  |  | Goudge (1945), Limestones of Canada Their Occurrence and Characteristics, Canada Department of Mines and Resources Report 811, p. 106, 113; Holter (1976), p. 19 | 25 | 15 | 82O/03
-12815702.0 | 6632819.2 | 1016 | 505 | C33764 | Kananaskis S |  | -115.12541 | 51.065111 | 24 | 9 | 5 | NE |  | Dolomite |  |  | Outcrop | Chemical and Biogenics | Prospect | Medium |  | Poor | Upper Devonian | Southesk Formation |  | Composite sample 76 was taken from the Southesk Formation where it is exposed on the south side of the TransCanada highway east of Exshaw. |  | Holter (1976): Samples 76-1 to 76-7. XRF analysis. | Holter (1976): Sample 76 (composite). Chemical analysis #45. |  | Holter 1975 (ECO 4) |  |  | 24 | 15 | 82O/03
-12824104.4 | 6633503.0 | 1018 | 510 | C36015 | Lac des Arcs N |  | -115.20089 | 51.068971 | 24 | 9 | 5 | SW |  | Dolomite |  |  | Outcrop | Chemical and Biogenics | Showing |  |  | Poor | Upper Devonian | Southesk Formation |  |  |  | Holter: Samples 65-1 to -5 XRF analysis. | Holter: Sample 65 (composite) Chemical analysis #31. |  | Holter 1975 (ECO 4) |  |  | 28 | 3 | 82O/03
-12829855.3 | 6630913.4 | 1034 | 509 | C35372 | The Gap | Graymont Western Canada Ltd. | -115.252551 | 51.054351 | 24 | 9 | 5 | SW |  | Dolomite |  |  | Outcrop | Chemical and Biogenics | Test |  |  | Good | Mississippian | Livingstone Formation | Dolostone | Siliceous dolomite. |  | Holter: Samples 68-1 to -3. XRF analysis. | Holter: Sample 68 (composite) Chemical analysis #34. |  | Holter 1975 (ECO 4) |  |  | 19 | 4 | 82O/03
-12817655.7 | 6641214.5 | 1035 | 515 | C39317 | Kananaskis N2 |  | -115.14296 | 51.112481 | 25 | 9 | 5 | SE |  | Dolomite |  |  | Outcrop | Chemical and Biogenics | Showing |  |  | Poor | Devonian | Cairn Formation |  |  |  | Holter: Sample 570 XRF analysis (CaCO3: 52.7, MgCO3: 39.9). | Holter: Sample 570 Chemical analysis #56. |  | Holter 1975 (ECO 4) |  |  | 11 | 1 | 82O/03
-12821515.1 | 6629629.0 | 1037 | 507 | C7199 | Lac des Arcs S |  | -115.17763 | 51.047098 | 24 | 9 | 5 | NW |  | Dolomite |  |  | Outcrop | Chemical and Biogenics | Showing |  |  | Poor | Devonian | Cairn and Southesk formations (Fairholme Group) |  |  |  | Holter: Samples 71, 72-1 to -6, 72-7 to -15 and 73-1 to -2. | Holter (1976): Samples 71, 72-1 to 15. Chemical analysis #s. 39 to 42. |  | Holter 1975 (ECO 4) |  |  | 15 | 11 | 82O/03
-12761159.9 | 6383939.8 | 1339 | 501 | C20917 | Crowsnest S |  | -114.63545 | 49.638707 | 8 | 5 | 5 | NE |  | Dolomite |  |  | Outcrop | Chemical and Biogenics | Showing |  |  | Fair | Devonian | Fairholme Group |  | The samples are from the north side of Crowsnest Lake, lower in the Fairholme Group than samples 491 - 494. The beds dip between 30 and 60W. |  | Holter (1976): Samples 21 - 26 XRF analysis. | Holter (1976): Samples 21-26 Chemical analysis #5. |  | Holter 1975 (ECO 4) |  | Goudge (1945), Limestones of Canada Their Occurrence and Characteristics, Canada Department of Mines and Resources Report 811, p. 100 | 8 | 16 | 82G/10
-12761158.8 | 6384902.6 | 1340 | 504 | C21311 | Phillipps Pass S | Lehigh Hanson Materials Limited | -114.63544 | 49.644308 | 8 | 5 | 5 | SE |  | Dolomite |  |  | Outcrop | Chemical and Biogenics | Prospect | Small | Grinds readily, no grit residue. | Fair | Devonian | Fairholme Group | Dolostone | Sample represents 20 m of thickness taken from reefoid bed interlayered with medium bedded, blocky dolomite of light to medium grey colour (Munsell Rock Color N 8). Beds underlie the Peechee Member of the Southesk Formation. |  | Medium crystalline, compact, porous; moderate soft. | Sample PHP-13 no chemical analysis. | Brightness: 68.5% | Hamilton 1987 (OFR 1989-14) |  | Hamilton (1969), ARC Economic Minerals File | 17 | 1 | 82G/10
-12761161.0 | 6382074.1 | 1343 | 500 | C20606 | Crowsnest |  | -114.63546 | 49.627852 | 8 | 5 | 5 | SE |  | Dolomite |  |  | Quarry | Chemical and Biogenics | Past producer | Medium |  | Good | Devonian | Fairholme Group | Dolostone | Upper part of Devonian-Fairholme Group. Grey dolomite outcrop on small knol south of Highway. 30 m thickness exposed. |  | Holter (1976): Samples 491 - 494 XRF analysis. | Holter (1976): Samples 491-494 Chemical analysis #27. |  | Holter 1975 (ECO 4) |  |  | 8 | 1 | 82G/10
-12761157.7 | 6385834.8 | 1356 | 502 | C21662 | Phillipps Pass N1 | Lehigh Hanson Materials Limited | -114.63543 | 49.64973 | 8 | 5 | 5 | NE |  | Dolomite |  |  | Outcrop | Chemical and Biogenics | Prospect | Medium | All samples: grinds readily, no grit residue. | Fair | Devonian | Fairholme Group (Peechee Member) | Dolostone | In the Pass, the Peechee dolomite is 220 m thick and consists of massive, medium crystalline calcareous dolomite, with abundant fine to coarse vugs lines or filled with calcite. | The outcrop consists of a very light grey dolomite (Munsell Rock Color 10 YR 7.5/1), in places appearing almost white, with massive, very poorly defined bedding. | PHP-6, 7, 8; PHP-9; PHP-10, 11. PHP-6, 7, 8 | Hamilton (1987): Samples PHP-6, 7, 8 and PHP-9, 10, 11. |  | Hamilton 1987 (OFR 1989-14) |  | Hamilton (1969), ARC Economic Mineral File | 17 | 9 | 82G/10
-12760506.5 | 6385212.922 | 1375 | 503 | C21234 | Phillipps Pass N2 | Lehigh Hanson Materials Limited | -114.62958 | 49.646113 | 8 | 5 | 5 | SW |  | Dolomite |  |  | Outcrop | Chemical and Biogenics | Prospect | Small | Grinds readily, no grit residue. | Fair | Devonian | Fairholme Group | Dolostone | The sampled interval, about 20 m, includeds reefoid beds interlayered with medium bedded, blocky dolomite of light to medium grey color (Munsell Rock Color 10 YR 7.5/1). It appears to represent lower Fairholme Group beds below the Peechee Member. |  | Medium to coarse crystalline, subcompact, porous; moderately soft. | Hamilton (1987): Sample PHP-12 no chemical analysis. | Brightness: 57.6% | Hamilton 1987 (OFR 1989-14) |  |  | 16 | 5 | 82G/10
-12736486.0 | 6334949.5 | 1394 | 499 | C50192 | West Castle Road |  | -114.4138 | 49.35287 | 5 | 4 | 5 | SE |  | Dolomite |  |  | Outcrop | Chemical and Biogenics | Test | Small | Both samples: grinds with difficulty, gritty particles remain. | Good | Precambrian | Altyn Formation (middle part) | Dolostone | Siliceous dolomite. |  | Hamilton: samples, WCR-4 & WCR-5 WCR-4: microcrystalline (peloidal) with quartz and chert clasts, compact; very hard, tough. WCR-5: microcrystalline with detrital quartz grains, compact; very hard, tough. | Hamilton (1987): Samples WCR-4, WCR-5. | Brightness: WCR-4: 74.8%; WCR-5: 71.1% | Hamilton 1987 (OFR 1989-14) |  |  | 1 | 2 | 82G/08
-12746549.2 | 7087775.0 | 456 | 1556 | M29431 | Wabamun |  | -114.5042 | 53.562737 | 53 | 4 | 5 | SE |  | Fly Ash |  | Structural fill, cement and concrete, brick, lightweight aggregate, etc. | By-product of coal-fired generating stations | Miscellaneous |  |  |  | Good |  |  | Fly ash | The Wabamun coal-fired generating station burns pulverized subbituminous coal. Fly ash is collected by electrostatic precipitators. Disposal of ash involves the use of a slurry-mix system whereby some of the fly ash. | Bottom ash and pulverizer rejects are slurried and piped to lagoons. Some of the fly ash is dry-hauled for disposal at a coal mine site. Fly ash can be collected dry separately from bottom ash. |  |  | Sieve analysis: 70% passing 325 mesh |  |  | Berry, E.E., R.T. Hemmings and J.S. Burns (1983) | 10 | 7 | 83G/10
-12752040.6 | 7076943.1 | 457 | 1557 | M32813 | Sundance Plant |  | -114.55353 | 53.504904 | 52 | 4 | 5 | NE |  | Fly Ash |  | Structural fill, cement and concrete, brick, lightweight aggregate, etc. | By-product of coal-fired generating stations | Miscellaneous | Producer |  |  | Good |  |  | Fly ash | The Sundance coal-fired generating station burns pulverized subbituminous coal. Fly ash is collected by electrostatic precipitators. The fly ash is dry-hauled for disposal at a coal mine site. Fly ash can be collected dry separately from bottom ash. | [6 empty] | Berry, E.E., R.T. Hemmings and J.S. Burns (1983) | 20 | 10 | 83G/10
-12955206.4 | 7357765.7 | 231 | 1686 |  | Swan Hills | Headwater Mineral Exploration and Development Ltd. | -116.378599 | 54.978867 | 69 | 16 | 5 | NW |  | Granite |  |  |  | Miscellaneous | [5 empty] | Wapiti Formation (upper part) | Shale | [6 empty] | MAR_20120010 |  | 16 | 14 | 83K/16
-12752594.8 | 6412231.8 | 1236 | 1727 |  | Crowsnest North |  | -114.558508 | 49.803019 | 10 | 5 | 5 | SW |  | Granite |  | Decorative stone | Outcrop | Igneous | Prospect |  |  |  | Lower Cretaceous | Crowsnest Formation | Volcanic rock |  |  |  |  | Weathering tests |  | MAR_20100022 |  | 12 | 3 | 82G/15
-12720218.8 | 6983633.1 | 589 | 1661 |  | Lawson Holdings Project |  | -114.26767 | 53.003434 | 46 | 2 | 5 | NE |  | Gravel | [8 empty] | Quaternary |  | Topsoil, clay, gravel |  |  |  |  | 114 auger holes (2-4 m deep) |  | MAR_20090003 |  | 30 | 16 | 83G/01
-12823105.5 | 6564788.4 | 1148 | 199 | E18485 | Kananaskis | Provincial Park | -115.191917 | 50.679459 | 20 | 9 | 5 | SW |  | Gypsum |  |  | Outcrop | Evaporites | Prospect | Small |  | Fair | Middle Devonian | Elk Point Group | Evaporite | Gypsiferous section 30 m thick and comprises beds of pure gypsum from 2 - 3 m thick, separated by layers of impure gypsum, dolomite and shale. Thickest gypsum bed is 4.5 m. |  |  | Hamilton (1982), Table 3. Grab samples assayed 90-92%. |  | Halferdahl 1965 (OFR 1965-11) |  | Leech (1964), p77; Hamilton (1982) | 9 | 6 | 82J/11
-12765140.7 | 6528715.7 | 1176 | 208 | E20509 | Head Creek |  | -114.67121 | 50.473675 | 17 | 5 | 5 | SE |  | Gypsum |  |  | Outcrop | Evaporites | Prospect | Small |  | Good | Upper Devonian | Palliser Formation | Evaporite | Gypsum deposit in Costigan Member, 10 - 15 m below Mississipian contact. 5 m of laminated and massive gypsum, with interbedded lenses and beds of dolomite, shale and limestone. Beds dip 35 SW, and form scree covered dip slope. | Thickest bed of pure gypsum exposed is 0.5 m. Overall grade of unit is 65 - 70%, although index beds up to 95%. |  | Hamilton (1982): Table 3. |  | Govett 1961 (BUL 007) |  | Hamilton (1982) | 31 | 1 | 82J/07
-12991355.5 | 7445396.299 | 197 | 818 | C142533 |  |  | -116.703332 | 55.428087 | 74 | 18 | 5 | NE |  | Iodine |  | Iodine production | Well | Br-I-B Brine | Showing |  |  |  | Lower Jurassic | Nordegg Formation | Formation water | Isolated occurrences of formation waters with more than 40 mg/L iodide are recorded from four stratigraphic units - Medicine Hat Sandstone, Nordegg Member equivalent, Pennsylvanian-Permian strata, and Slave Point Formation. | They are possibly geochemically and genetically associated with the presence of phosphate rocks. It seems likely that Alberta formation waters with iodide contents greater than 40 mg/L may be of economic interest. |  | Hitchon (1977), Table 5, p.9. Iodide 59 mg/L; Bromide 14 mg/L. |  | Hitchon et al. 1977 (ECO 5) |  |  | 21 | 10 | 83N/07
-12727461.3 | 7002089.0 | 586 | 826 | C144807 |  |  | -114.33273 | 53.103087 | 47 | 3 | 5 | NW |  | Iodine |  | Iodine production |  | Br-I-B Brine | Showing |  |  |  | Upper Cretaceous | Lower Belly River Formation | Formation water | The most extensive occurrences of economically interesting high-iodide formation waters in Alberta are in the Viking, Bow Island, and basal Belly River Formations with iodide contents generally in the range 40 to 50 mg/L. |  |  | Hitchon (1977), Table 5, p.9. Iodide 49 mg/L; Bromide 143 mg/L. |  | Hitchon et al. 1977 (ECO 5) |  |  | 35 | 14 | 83G/01
-12737976.5 | 7011884.084 | 587 | 819 | C142761 |  |  | -114.42719 | 53.155882 | 48 | 3 | 5 | SE |  | Iodine |  | Iodine production | Well | Br-I-B Brine | Showing |  |  |  | Upper Cretaceous | Lower Belly River Formation | Formation water | The most extensive occurrences of economically interesting high-iodide formation waters in Alberta are in the Viking, Bow Island, and basal Belly River Formations with iodide contents generally in the range 40 to 50 mg/L. |  |  | Hitchon (1977), Table 5, p.9. Iodide 54 mg/L; Bromide 139 mg/L. |  | Hitchon et al. 1977 (ECO 5) |  |  | 19 | 7 | 83G/01
-13131722.5 | 7046027.8 | 476 | 476 | C78087 | Brule (Site 2.5A) |  | -117.96427 | 53.339409 | 50 | 28 | 5 | SW |  | Limestone |  |  | Outcrop | Chemical and Biogenics | Showing |  |  | Poor | Mississippian | Pekisko Formation |  | Section of Rundle Group strata on northeast spur of Boule Roche; vertical dip. Basal Pekisko Formation, 30 m thick. |  |  | Macdonald & Hamilton (1979): Samples BRL-5-1C, 2C. |  | MacDonald and Hamilton 1979 (OFR 1982-11) |  |  | 25 | 3 | 83F/05
-13129341.3 | 7043307.4 | 478 | 475 | C77930 | Brule (Site 2.4) |  | -117.94288 | 53.324815 | 50 | 27 | 5 | SW |  | Limestone |  |  | Outcrop | Chemical and Biogenics | Showing |  |  | Fair | Devonian | Palliser Formation |  | Lower beds of formation, on east flank of an anticline forming a steep dip slope to the northeast of a northeast trending spur; 50 m interval, not sampled (but comparable to Site 2.3). |  |  |  |  | MacDonald and Hamilton 1979 (OFR 1982-11) |  |  | 19 | 3 | 83F/05
-13123583.9 | 7034535.3 | 479 | 471 | C76006 | Brule (Site 2.1A) |  | -117.89116 | 53.277723 | 49 | 27 | 5 | NW |  | Limestone |  |  | Outcrop | Chemical and Biogenics | Showing | Small |  | Poor | Devonian | Alexo Formation (?) | Limestone | Beds just below Palliser and immediately above Boule thrust fault, 20 m interval. Dolomitic limestone. |  |  | Macdonald and Hamilton (1979): Sample BRL-C1-1. |  | MacDonald and Hamilton 1979 (OFR 1982-11) |  |  | 33 | 14 | 83F/05
-13123583.9 | 7034535.3 | 480 | 472 | C76222 | Brule (Site 2.1B) |  | -117.89116 | 53.277723 | 49 | 27 | 5 | NW |  | Limestone |  |  | Outcrop | Chemical and Biogenics | Prospect | Small |  | Poor | Devonian | Palliser Formation |  | Basal beds of formation, 30 m interval. |  |  | Macdonald and Hamilton (1979): Sample BRL-C1-2. |  | MacDonald and Hamilton 1979 (OFR 1982-11) |  |  | 33 | 14 | 83F/05
-13124957.6 | 7037236.7 | 481 | 473 | C76635 | Brule (Site 2.2) |  | -117.9035 | 53.292231 | 50 | 27 | 5 | NE |  | Limestone |  |  | Outcrop | Chemical and Biogenics | Prospect | Medium |  | Poor | Devonian | Palliser Formation | Limestone, dolostone, shale, chert | 172 m of upper, middle, and part of the lower Palliser Formation. Dark gray or dark brown, light gray weathering, fine to medium crystalline limestones, with small amounts of dolomitic limestone, dolomite, calcareous shale and chert masses. | Lower and uppermost strata are 0.2 to 1 m thick, well bedded. Middle strata are massive and indistinctly bedded. Quarriability is poor: overburden-free, homoclinal block, moderately dipping beds, scarp face (requires benching). Indicated reserves 6 Mt. |  | Macdonald & Hamilton (1979): Samples BRL-C2- 1 to 10. CaCO3: 82 - 98%, avg. 93%. MgCO3: 1 - 10%, avg. 3%. |  | MacDonald and Hamilton 1979 (OFR 1982-11) |  |  | 5 | 16 | 83F/05
-13128336.1 | 7042638.5 | 482 | 474 | C77065 | Brule (Site 2.3) |  | -117.93385 | 53.321226 | 50 | 27 | 5 | NE |  | Limestone |  |  | Outcrop | Chemical and Biogenics | Prospect | Small |  | Fair | Devonian | Palliser Formation |  | Lower beds of formation, overturned, 27 m interval above Boule thrust fault, on northeast trending spur. |  |  | Macdonald & Hamilton (1979): Samples BRL-C3-1 & 2. |  | MacDonald and Hamilton 1979 (OFR 1982-11) |  |  | 18 | 15 | 83F/05
-13122907.1 | 7026431.0 | 538 | 466 | C74388 | Bedson Ridge | National Park | -117.88508 | 53.23417 | 49 | 27 | 5 | NE |  | Limestone |  |  | Outcrop | Chemical and Biogenics | Test |  |  | Good | Devonian | Palliser and Alexo formations (?) | Limestone | Dolomitic limestone. |  |  | Goudge (1945): Sample 27A. |  |  |  | Goudge (1945), Limestones of Canada Their Occurrence and Characteristics, Canada Department of Mines and Resources Report 811, p. 120, 122, 123 | 16 | 15 | 83F/04
-13122991.7 | 7027947.7 | 540 | 467 | C74750 | Bedson Ridge A | National Park | -117.88584 | 53.242324 | 49 | 27 | 5 | SE |  | Limestone |  |  | Outcrop | Chemical and Biogenics | Prospect | Medium |  | Fair | Devonian | Palliser Formation |  |  |  |  | Goudge (1945): Sample 27. |  |  |  | Goudge (1945), Limestones of Canada Their Occurrence and Characteristics, Canada Department of Mines and Resources Report 811, p. 120, 122, 123 | 21 | 2 | 83F/04
-13116104.3 | 7025081.5 | 541 | 451 | C74012 | Jasper Park Gate |  | -117.82397 | 53.226913 | 49 | 27 | 5 | SW |  | Limestone |  |  | Quarry | Chemical and Biogenics | Past producer | Small |  | Fair | Devonian | Palliser Formation | Limestone | Quarry in steeply dipping beds of limestone. High calcium rock typically dark grey, massively bedded, finely crystalline limestones, mottled and dolomitic in part. The formation varies between 180 to 240 m in thickness. |  | XRF analysis, Sample 610, 611, 612, 613. | Holter(1976): Samples 610-613. Chemical analysis #97. |  | Holter 1975 (ECO 4) |  |  | 13 | 5 | 83F/04
-13111384.4 | 7028769.8 | 543 | 449 | C72857 | Folding Mtn. A | Graymont Western Canada Ltd. | -117.78157 | 53.246743 | 49 | 26 | 5 | NE | Brule area. | Limestone |  |  | Outcrop | Chemical and Biogenics | Showing |  |  | Good | Devonian | Palliser Formation | Limestone | Folding Mountain is an anticlinal outlier of Paleozoic rocks 2 km beyond the mountain front. Palliser strata are typically dark grey, massively bedded, finely crystalline limestones, mottled and dolomitic in part, 180 to 240 m in thickness. |  |  | Holter (1976): Samples 700 & 701. Chemical analysis #s. 113, 114. |  | Holter 1975 (ECO 4) |  |  | 19 | 9 | 83F/04
-13111384.4 | 7028769.8 | 544 | 450 | C73496 | Folding Mtn. B |  | -117.78157 | 53.246743 | 49 | 26 | 5 | NE |  | Limestone |  |  | Outcrop | Chemical and Biogenics | Test |  |  | Good | Devonian | Palliser Formation | Chert | Cherty (?) beds near the middle of the formation. |  |  | Holter (1976): Sample 702 Chemical analysis #115. |  | Holter 1975 (ECO 4) |  |  | 19 | 9 | 83F/04
-13122572.0 | 7028446.8 | 547 | 468 | C74849 | Ogre Canyon |  | -117.88207 | 53.245007 | 49 | 27 | 5 | NE |  | Limestone |  | Cement, Lime | Outcrop | Chemical and Biogenics | Prospect | Medium |  | Good | Devonian | Palliser Formation |  |  |  | Holter (1976): Samples 173 - 184 XRF analysis. | Goudge (1945): Sample 26. |  | Holter 1975 (ECO 4) |  | Goudge (1945), Limestones of Canada Their Occurrence and Characteristics, Canada Department of Mines and Resources Report 811, p. 118-123 | 21 | 9 | 83F/04
-13132055.3 | 7016270.2 | 550 | 448 | C72077 | Roche Miette B |  | -117.96726 | 53.179502 | 48 | 28 | 5 | SW |  | Limestone |  |  | Outcrop | Chemical and Biogenics | Prospect | Small |  | Fair | Devonian | Palliser Formation (?) |  |  |  |  | Goudge (1945): Sample 28, 28A. |  |  |  | Goudge (1945), Limestones of Canada Their Occurrence and Characteristics, Canada Department of Mines and Resources Report 811, p. 120, 122, 123 | 36 | 3 | 83F/04
-13120861.0 | 7027101.2 | 551 | 469 | C75011 | Brule Lake |  | -117.8667 | 53.237773 | 49 | 27 | 5 | SW |  | Limestone |  |  | Outcrop | Chemical and Biogenics | Prospect | Small |  | Poor | Devonian | Mount Hawk Formation |  |  |  | Holter (1976): Samples 185 - 195 XRF analysis. | Holter (1976): Samples 185-195. Chemical analysis #99. |  | Holter 1975 (ECO 4) |  |  | 22 | 3 | 83F/04
-13121703.7 | 7026934.0 | 552 | 470 | C75415 | Ogre Ridge | National Park | -117.87427 | 53.236874 | 49 | 27 | 5 | SW |  | Limestone |  |  | Outcrop | Chemical and Biogenics | Prospect | Medium |  | Fair | Devonian | Palliser Formation | Carbonate | Samples representing 140 m thickness of formation - main middle part. |  | Holter (1976): Samples196 - 236 XRF analysis. | Holter (1976): Samples 196- 236. Chemical analysis #s. 100 to 103. |  | Holter 1975 (ECO 4) |  |  | 22 | 4 | 83F/04
-13131719.1 | 7015601.2 | 553 | 447 | C71371 | Roche Miette A |  | -117.96424 | 53.1759 | 48 | 28 | 5 | NW |  | Limestone |  | Lime | Outcrop/Quarry | Chemical and Biogenics | Past producer | Medium |  | Good | Devonian | Mount Hawk Formation (?) | Limestone | Beds of high calcium limestone, up to 12 m thick, interbedded withbeds of impure magnesian limestone, up to 13.7 m thick. |  |  | Goudge (1945): Samples 29, 29A. |  |  |  | Goudge (1945), Limestones of Canada Their Occurrence and Characteristics, Canada Department of Mines and Resources Report 811, p. 120, 122, 123 | 25 | 14 | 83F/04
-13112516.6 | 7029114.9 | 556 | 1706 |  | Folding Mountain | Graymont Western Canada Ltd. | -117.791741 | 53.248598 | 49 | 26 | 5 | NE |  | Limestone |  | Cement, Lime | Outcrop | Chemical and Biogenics |  | Small |  | Poor | Mississippian | Pekisko Formation |  |  |  |  | Samples 49882, Drillholes FM13-02 and FM 13-04. |  |  | MAR_20130014 |  | 19 | 15 | 83F/04
-13062907.0 | 6983270.205 | 558 | 417 | C57262 | Cadomin C |  | -117.34609 | 53.001472 | 46 | 24 | 5 | NE |  | Limestone |  |  | Outcrop | Chemical and Biogenics | Showing |  |  | Fair | Upper Devonian | Palliser Formation | Carbonate | Middle of formation, above Cadomin caves, across valley from active quarry (different thrust slice). |  | Holter (1976): Samples 237 - 268A XRF analysis. | Holter (1976): Samples 237-268A. |  | Holter 1975 (ECO 4) |  |  | 25 | 15 | 83F/03
-13066264.4 | 6983942.8 | 559 | 419 | C58354 | Leyland Mtn. E |  | -117.37625 | 53.005108 | 46 | 24 | 5 | SW |  | Limestone |  |  | Outcrop | Chemical and Biogenics | Prospect | Medium |  | Good | Upper Devonian | Palliser Formation | Carbonate | Upper part of formation, 200 feet interval. |  |  | Halferdahl (1967): Samples 11-16 to 18, 12-19, 20. |  | Halferdahl 1967 (OFR 1967-07) |  |  | 35 | 3 | 83F/03
-13067247.3 | 6984322.4 | 560 | 420 | C58782 | Leyland Mtn. W |  | -117.38508 | 53.00716 | 46 | 24 | 5 | SW |  | Limestone |  |  | Outcrop | Chemical and Biogenics | Prospect | Medium |  | Good | Upper Devonian | Palliser Formation | Carbonate | 150 feet interval below E section (samples 8-12 and 8-13 approx. equivalent to sample 12-20 of E section); upper part of formation. |  |  | Halferdahl (1967): Samples 8-12 to 15. |  | Halferdahl 1967 (OFR 1967-07) |  |  | 35 | 4 | 83F/03
-13061213.8 | 6983937.268 | 561 | 415 | C54409 | Cadomin A | Lehigh Hanson Materials Limited | -117.33088 | 53.005078 | 46 | 23 | 5 | SW |  | Limestone |  | Lime production | Quarry | Chemical and Biogenics | Past producer | Large |  | Good | Upper Devonian | Palliser Formation | Limestone | Thick bedded, grey and blue, fine grained, high calcium limestone, intercalated with beds containing 10 to 20% MgCO3. Three of these beds are continuous through the deposit. These high magnesium beds vary in thickness from 3 to 12 m. | Proven reserves in the Cadomin deposit are 22 million tons. 470 000 tons were mined in 1965; by 19 664 Mt of limestone had been processed. | Holter (1976): Samples 270 - 346 XRF analysis. | Holter (1976): Samples 270 to 346. Chem. Anal. #s 81-87. Goudge (1945): Samples 24, 25. |  | Holter 1975 (ECO 4) |  | Goudge (1945), Limestones of Canada Their Occurrence and Characteristics, Canada Department of Mines and Resources Report 811, p. 117, 118 | 31 | 3 | 83F/03
-13061783.8 | 6984320.6 | 562 | 416 | C56078 | Cadomin (site 1.2) |  | -117.336 | 53.00715 | 46 | 23 | 5 | SW |  | Limestone |  |  | Outcrop | Chemical and Biogenics | Prospect | Medium |  | Fair | Devonian | Palliser Formation | Carbonate | Upper 140 m of formation, across river from active quarry (same thrust block). |  |  | Macdonald & Hamilton (1979): Sample numbers: CAD-C2-1 to 19. |  | MacDonald and Hamilton 1979 (OFR 1982-11) |  |  | 31 | 4 | 83F/03
-13062242.4 | 6981265.5 | 609 | 418 | C57726 | Cadomin D |  | -117.34012 | 52.990633 | 46 | 24 | 5 | SE |  | Limestone |  |  | Outcrop | Chemical and Biogenics | Test |  |  | Poor | Mississippian | Pekisko Formation | Limestone | Dolomitic limestone. Basal beds of formation. |  | Holter (1976): Samples 397 - 401 XRF analysis. | Holter (1976): Samples 397-401 Chemical analysis #96. |  | Holter 1975 (ECO 4) |  |  | 25 | 1 | 83C/14
-13060877.6 | 6981933.7 | 617 | 414 | C36419 | Cadomin B | Lehigh Hanson Materials Limited | -117.32786 | 52.994246 | 46 | 23 | 5 | SW |  | Limestone |  |  | Quarry | Chemical and Biogenics | Past producer | Medium |  | Poor | Devonian | Palliser Formation | Carbonate | Middle beds of formation, 70 m interval sampled along raiway below abandoned quarry, representative of quarry beds. |  | Holter: Samples 347 - 382 XRF analysis. | Holter (1976): Sample #347 to 382; Chem. Anal. # 88-91. |  | Holter 1975 (ECO 4) |  |  | 30 | 6 | 83C/14
-12924504.4 | 6944599.5 | 629 | 1701 |  | Shunda Mountain | Ivey Canadian Exploration Ltd. | -116.102798 | 52.791911 | 44 | 15 | 5 | SW | Northern part of Brazeau Range, north of Nordegg, covering Shunda Mountain and western part of Coliseum Mountain. | Limestone | Dolomite |  |  | Chemical and Biogenics |  |  |  |  | Upper Devonian to Lower Carboniferous | Palliser, Banff and Pekisko formations | Limestone, dolostone |  |  | 50 samples collected with location on map, description on table and whole rock geochem on table. |  |  |  | MAR_20120009 |  | 15 | 5 | 83C/16
-12923388.8 | 6895838.7 | 664 | 1644 |  | Window | Graymont Western Canada Ltd. | -116.092777 | 52.526225 | 41 | 15 | 5 | SE |  | Limestone |  |  | Outcrop | Chemical and Biogenics |  |  |  |  | Upper Devonian | Palliser Formation | Limestone |  |  |  | Whole rock analysis (n=10). |  |  | MAR_20020009 |  | 16 | 1 | 83C/09
-12923222.7 | 6895575.426 | 665 | 1669 |  | Shunda Mountain | Graymont Western Canada Ltd. | -116.091285 | 52.524786 | 41 | 15 | 5 | SE |  | Limestone |  |  | Outcrop | Chemical and Biogenics |  |  |  |  | Upper Devonian / Mississippian / Jurassic | Palliser Formation, Banff Formation, Rundle Group, and Fernie Group | Carbonate |  |  |  | Whole rock geochemistry. |  |  | MAR_20100013 |  | 16 | 1 | 83C/09
-12931858.7 | 6899737.3 | 666 | 1647 |  | West Central | Graymont Western Canada Ltd. | -116.168863 | 52.547527 | 41 | 16 | 5 | NE |  | Limestone |  |  | Outcrop | Chemical and Biogenics |  |  |  |  | Upper Devonian / Mississippian | Mount Hawk, Alexo, Palliser, Banff formations and Rundle Group | Carbonate | [6 empty] | MAR_20040003 |  | 24 | 10 | 83C/09
-12928562.1 | 6895573.6 | 667 | 1673 |  | Shunda Mountain | Graymont Western Canada Ltd. | -116.139249 | 52.524776 | 41 | 15 | 5 | SE |  | Limestone |  |  | Outcrop | Chemical and Biogenics |  |  |  |  | Upper Devonian / Mississippian / Jurassic | Palliser Formation, Banff Formation, Rundle Group, and Fernie Group | Limestone |  |  |  | Whole rock geochemistry. |  |  | MAR_20120009 |  | 18 | 1 | 83C/09
-12931230.3 | 6898247.2 | 668 | 1637 |  | Brazeau Range |  | -116.163218 | 52.539386 | 41 | 16 | 5 | SE |  | Limestone |  |  | Outcrop | Chemical and Biogenics |  |  |  |  | Upper Devonian to Mississippian | Palliser and Banff formations, Rundle Group | Limestone |  |  |  | Whole rock geochemistry. |  |  | MAR_19980007 |  | 24 | 1 | 83C/09
-12915959.8 | 6892564.562 | 669 | 1668 |  | Coliseum | Graymont Western Canada Ltd. | -116.026041 | 52.508327 | 41 | 15 | 5 | NE |  | Limestone |  |  | Outcrop | Chemical and Biogenics |  |  |  |  | Mississippian | Banff Formation | [5 empty] | X-ray diffraction and petrological analysis |  | MAR_20100010 |  | 1 | 15 | 83C/09
-12925512.4 | 6893272.2 | 670 | 1657 |  | Brazeau Range | Graymont Western Canada Ltd. | -116.111853 | 52.512196 | 41 | 15 | 5 | SW |  | Limestone |  |  | Outcrop, drill hole | Chemical and Biogenics |  |  |  |  | Upper Devonian / Mississippian | Palliser, Pekisko, and Turner Valley formations | Carbonate |  |  |  | Whole rock geochemistry. |  |  | MAR_20080005 |  | 9 | 4 | 83C/09
-12920405.0 | 6893567.3 | 671 | 1692 |  | Colliseum | Graymont Western Canada Ltd. | -116.065973 | 52.513809 | 41 | 15 | 5 | SE | Brazeau County, West Central Alberta. | Limestone | Dolomite | Chemical | Surface | Chemical and Biogenics |  |  |  |  | Upper Devonian / Mississippian | Palliser, Banff and Pekisko formations | Carbonate | Majority of outcrops sampled are Palliser. Upper Palliser generally consisted of high-calsium limestone, whereas outcrops of the lower/middle Palliser were dolomitic. |  | Section NW of Colliseum Mtns. summit, returned 59.98% CaCO3, 38.30% MgCO, and 1.28% Si02 over 23 m (lower/middle Palliser). Section along a steep cliff east of Coliseum Mtn., averaged 80.52% CaCO3, 14.56% MgCO3 and 3.85% S02 over 28 m (upper Palliser). | The Pekisko at Coliseum Mountain returned values of 97.22% CaCO3, 1.45% MgCO3 and 0.77% Si02 over 10.5 m. |  |  | MAR_20130021 |  | 10 | 8 | 83C/09
-12913131.1 | 6874462.8 | 710 | 445 | C45329 | Nordegg G |  | -116.00063 | 52.409243 | 40 | 14 | 5 | SE |  | Limestone |  |  | Outcrop | Chemical and Biogenics | Test |  |  | Good | Mississippian | Banff Formation | Siliceous limestone |  |  | Holter: Samples 100 - 102 XRF analysis. | Holter: Samples 100 to 102 Chemical analysis #58. |  | Holter 1975 (ECO 4) |  |  | 6 | 2 | 83C/08
-12913732.2 | 6889585.4 | 711 | 444 | C45162 | Nordegg F |  | -116.00603 | 52.492035 | 40 | 14 | 5 | NW |  | Limestone |  |  | Outcrop | Chemical and Biogenics | Test |  |  | Fair | Upper Devonian | Palliser Formation | Limestone | Large exposure of impure, fine-grained, dark grey, heavily bedded calcium limestone, containing some chert, with intervals of chert free strata up to 50 feet thick. Sample 20 is representative of a 50 feet section of chert free stone. | Strike is N50W while dip is 60SW (overturned). The rock forms a ridge east of the railway for a considerable distance. | Holter: Samples 103 and 104 XRF analysis. | Goudge: Sample 20. |  | Holter 1975 (ECO 4) |  | Goudge (1945), Limestones of Canada Their Occurrence and Characteristics, Canada Department of Mines and Resources Report 811, p. 114-117 | 31 | 14 | 83C/08
-12920423.6 | 6888921.2 | 722 | 442 | C44347 | Nordegg DT |  | -116.06614 | 52.488402 | 40 | 15 | 5 | NE |  | Limestone |  |  | Outcrop | Chemical and Biogenics | Prospect | Small |  | Good | Mississippian | Pekisko Formation |  | Uppermost beds of formation exposed at main turnoff to Nordegg from David Thompson Highway. |  | Holter: Samples 167 and 168 XRF analysis. | Holter: Samples 167 and 168 Chemical analysis #77. |  | Holter 1975 (ECO 4) |  |  | 34 | 9 | 83C/08
-12919712.5 | 6886404.9 | 723 | 437 | C41926 | Nordegg A |  | -116.059752 | 52.474636 | 40 | 15 | 5 | NW |  | Limestone |  | Cement, Lime | Outcrop | Chemical and Biogenics | Prospect | Small |  | Good | Mississippian | Shunda Formation |  |  |  | Holter: Sample 148 XRF analysis. | Holter: Sample 148. Chemical analysis #72. |  | Holter 1975 (ECO 4) |  |  | 26 | 12 | 83C/08
-12919731.2 | 6886939.0 | 724 | 438 | C42298 | Fish Creek | Graymont Western Canada Ltd. | -116.05992 | 52.477558 | 40 | 15 | 5 | NW |  | Limestone |  | Cement, Lime | Quarry | Chemical and Biogenics | Producer | Medium |  | Good | Mississippian | Pekisko Formation | Limestone | Three major units in the immediate vicinity of the quarry: Uppermost bed of grey-weathered, dark grey to black, massive, coarse-grained, high-calcium limestone, ~10 m thick. Underlain by series of beds of magnesian limestone with thickness of 15 - 18 m. | These beds lie above another high-calcium limestone zone (B) which is similar in lithology to A. | Holter: Samples 143 - 147 XRF analysis. | Holter (1976), after Matthews (1961): Samples S3, S5, S7, S9. Goudge (1945): Sample 22. |  | Holter 1975 (ECO 4) |  | Goudge (1945), Limestones of Canada Their Occurrence and Characteristics, Canada Department of Mines and Resources Report 811, p. 116, 117; Matthews (1961) | 26 | 13 | 83C/08
-12957070.0 | 6846404.9 | 726 | 446 | C46687 | Windy Point |  | -116.39534 | 52.255221 | 38 | 17 | 5 | NW |  | Limestone |  |  | Outcrop | Chemical and Biogenics | Prospect | Large | All samples: grinds readily, no grit residues. | Good | Cambrian | Eldon Formation | Limestone | Massive-bedded, cliff-forming limestone with microcrystalline texture (pelloidal in part), light pinkish to brownish grey in colour, streaked with dark grey bands. About 370 m thick, base underlain by fault. |  | Hamilton (1987): samples - WNP-27 to 30. | Hamilton (1987): samples: WNP-27 to 30 WNP-27: microcrystalline (peloidal) and fine crystalline, dense; moderately hard, brittle. WNP-28: microcrystalline, dense; moderately hard, brittle. WNP-29: microcrystalline (peloidal), dense; moderately hard. | Brightness: WNP-27 to 30; WNP-27: 72.4%; WNP-28: 76.2%; WNP-29: 72.4%; WNP-30: 73.6% | Hamilton 1987 (OFR 1989-14) |  |  | 8 | 11 | 83C/08
-12921083.7 | 6885617.7 | 729 | 436 | C41150 | Nordegg |  | -116.07207 | 52.470328 | 40 | 15 | 5 | SE |  | Limestone |  |  | Outcrop | Chemical and Biogenics | Test |  |  | Fair | Jurassic | Nordegg Formation | Limestone | In creek bed at Mile 149.4, black, fine-grained, phosphatic, very siliceous magnesian limestone is exposed in nearly horizontal beds. Beds unconformably overlie rock of the Rundle Group. |  | Holter (1976), samples 153 to 157 XRF analysis. | Goudge (1945), after Parkes (1916). |  | Holter 1975 (ECO 4) |  | Goudge (1945), Limestones of Canada Their Occurrence and Characteristics, Canada Department of Mines and Resources Report 811, p. 116 | 27 | 7 | 83C/08
-12918372.0 | 6887393.9 | 730 | 441 | C43583 | Nordegg D | Graymont Western Canada Ltd. | -116.04771 | 52.480047 | 40 | 15 | 5 | SE |  | Limestone |  |  | Outcrop | Chemical and Biogenics | Test |  |  | Good | Mississippian | Banff Formation | Limestone | Argillaceous limestone. |  | Holter: Samples 132 - 136 XRF analysis. | Holter (1976): Samples 132 to 136. Chem. Anal. Nos. 66 to 69. |  | Holter 1975 (ECO 4) |  |  | 35 | 2 | 83C/08
-12919818.0 | 6887682.3 | 732 | 439 | C42945 | Nordegg C |  | -116.0607 | 52.481625 | 40 | 15 | 5 | SW |  | Limestone |  | Cement, Lime | Outcrop | Chemical and Biogenics | Prospect | Medium |  | Good | Mississippian | Pekisko Formation |  |  |  | Holter: Samples 137 - 142 XRF analysis. | Holter (1976): Samples 137-138; 139-142. Goudge (1945): Sample 22A |  | Holter 1975 (ECO 4) |  | Goudge (1945), Limestones of Canada Their Occurrence and Characteristics, Canada Department of Mines and Resources Report 811, p. 116, 117 | 35 | 4 | 83C/08
-12919072.2 | 6887600.1 | 733 | 443 | C44976 | Nordegg E | Graymont Western Canada Ltd. | -116.054 | 52.481175 | 40 | 15 | 5 | SW |  | Limestone |  |  | Outcrop | Chemical and Biogenics | Test |  |  | Good | Mississippian | Banff Formation | Siliceous limestone | Shaly, thin bedded siliceous limestone, well exposed in the cutting at Mile 148, in beds dipping SW at 16 degrees. |  | Holter: Samples 130A - 131 XRF analysis. | Holter: Samples 127 to 131 Chemical analysis #65. |  | Holter 1975 (ECO 4) |  | Goudge (1945), Limestones of Canada Their Occurrence and Characteristics, Canada Department of Mines and Resources Report 811, p. 115, 116 | 35 | 3 | 83C/08
-12956883.1 | 6846084.3 | 734 | 440 | C204389 | Windy Point Quarry |  | -116.393661 | 52.253458 | 38 | 17 | 5 | SW |  | Limestone |  |  | Quarry or mine | Chemical and Biogenics | Past producer | Medium |  | Good | Upper Cambrian | Palliser Formation | [6 empty] | Holter 1975 (ECO 4) |  |  | 8 | 10 | 83C/08
-12913422.9 | 6890736.0 | 754 | 1659 |  | Nordegg North | 1208013 Alberta Ltd. | -116.003252 | 52.498328 | 41 | 14 | 5 | SE |  | Limestone |  |  | Outcrop | Chemical and Biogenics |  |  |  |  | Mississippian | Banff Formation | Chert |  |  |  |  | X-ray diffraction and petrological analysis |  | MAR_20080031 |  | 6 | 7 | 83C/08
-12896336.2 | 6868223.103 | 766 | 1650 |  | Brazeau Range | Graymont Western Canada Ltd. | -115.849759 | 52.375037 | 39 | 13 | 5 | NE |  | Limestone |  |  | Outcrop | Chemical and Biogenics |  |  |  |  | Upper Devonian / Mississippian | Palliser and Banff formations, Rundle Group | Limestone | [6 empty] | MAR_20040023 |  | 19 | 9 | 83B/05
-12892761.7 | 6865439.9 | 767 | 1685 |  | Brazeau Range | Graymont Western Canada Ltd. | -115.817649 | 52.359771 | 39 | 13 | 5 | NW | South of North Saskatchewan River and parts of the northeast side of Brazeau Range north of North Saskatchewan River, near Nordegg, Alberta. | Limestone |  | Cement, Lime | Outcrop | Chemical and Biogenics |  | Large |  | Good | Mississippian | Pekisko Formation |  | Massive outcrop along dipslope. |  |  | 98.55% CaCO3, 0.78% MgCO3 and 0.26% SiO2 over approximately 45 m. |  |  | MAR_20140009 |  | 16 | 6 | 83B/05
-12870184.7 | 6854033.0 | 768 | 1711 |  | Tawadina Ridge | Graymont Western Canada Ltd. | -115.614836 | 52.297148 | 38 | 12 | 5 | SW |  | Limestone |  | Cement, Lime | Outcrop | Chemical and Biogenics | Prospect | Small |  | Fair | Mississippian | Pekisko Formation | [7 empty] | MAR_20030004 |  | 26 | 12 | 83B/05
-12871650.9 | 6845990.8 | 769 | 1662 |  | Baseline Ridge | Graymont Western Canada Ltd. | -115.628007 | 52.252944 | 38 | 12 | 5 | SE |  | Limestone |  |  | Outcrop | Chemical and Biogenics |  |  |  |  | Mississippian / Jurassic | Rundle and Fernie groups | Carbonate |  |  |  | Whole rock geochemistry. |  |  | MAR_20090004 |  | 10 | 7 | 83B/05
-12891177.6 | 6866361.0 | 771 | 1654 |  | Brazeau Range | Graymont Western Canada Ltd. | -115.803419 | 52.364824 | 39 | 13 | 5 | SE |  | Limestone |  |  | Outcrop | Chemical and Biogenics |  |  |  |  | Upper Devonian / Mississippian | Palliser and Banff formations, Rundle Group | Limestone | [6 empty] | MAR_20060028 |  | 21 | 1 | 83B/05
-12891177.6 | 6866361.0 | 772 | 1671 |  | South Brazeau | Graymont Western Canada Ltd. | -115.803419 | 52.364824 | 39 | 13 | 5 | SE |  | Limestone |  |  | Outcrop | Chemical and Biogenics |  |  |  |  | Upper Devonian / Mississippian / Jurassic | Palliser and Banff formations, Rundle Group | Limestone |  |  |  | Whole rock geochemistry. |  |  | MAR_20100021 |  | 21 | 1 | 83B/05
-12903810.7 | 6875689.2 | 773 | 1652 |  | North Brazeau | Graymont Western Canada Ltd. | -115.916904 | 52.415963 | 40 | 14 | 5 | NW |  | Limestone |  |  | Outcrop | Chemical and Biogenics |  |  |  |  | Upper Devonian / Mississippian | Palliser and Banff formations, Rundle Group | Limestone | [6 empty] | MAR_20060001 |  | 2 | 12 | 83B/05
-12962507.9 | 6844241.5 | 796 | 432 | C232650 | Hwy 11 - First Range |  | -116.44419 | 52.243323 | 38 | 18 | 5 | NW |  | Limestone |  | Cement | Outcrop | Chemical and Biogenics |  | Large |  | Good | Devonian | Palliser Formation | [5 empty] | Brightness | Holter and Hamilton 1989 (OFR 1990-11) |  |  | 1 | 14 | 83C/01
-12960392.3 | 6814127.4 | 800 | 431 | C232358 | Kootenay Plains N |  | -116.425185 | 52.077372 | 36 | 17 | 5 | SW |  | Limestone |  |  | Outcrop | Chemical and Biogenics | Showing | Large |  |  | Mississippian | Livingstone Formation | [5 empty] | Brightness | Holter and Hamilton 1989 (OFR 1990-11) |  |  | 7 | 5 | 83C/01
-12967619.7 | 6831093.4 | 801 | 430 | C231983 | Cline River Canyon N |  | -116.49011 | 52.170943 | 37 | 18 | 5 | NW |  | Limestone |  | Cement | Outcrop | Chemical and Biogenics | Prospect | Large |  | Fair | Devonian | Palliser Formation | [5 empty] | Brightness | Holter and Hamilton 1989 (OFR 1990-11) |  |  | 10 | 14 | 83C/01
-12965655.05 | 6839006.2 | 802 | 434 | C190714 | Hwy 11 - Whitegoat Cr. N |  | -116.472461 | 52.214517 | 37 | 18 | 5 | NW |  | Limestone |  |  | Road cut | Chemical and Biogenics | Test | Small |  | Fair | Mississippian | Shunda Formation | [6 empty] | Hamilton et al. 1998 (MAP 233) |  |  | 26 | 13 | 83C/01
-12962478.4 | 6845390.0 | 806 | 429 | C231815 | Hwy 11 - First Range |  | -116.443925 | 52.24964 | 38 | 18 | 5 | SW |  | Limestone |  | Cement | Outcrop | Chemical and Biogenics | Prospect | Medium |  | Good | Devonian | Palliser Formation | [5 empty] | Brightness | Holter and Hamilton 1989 (OFR 1990-11) |  |  | 12 | 3 | 83C/01
-12961762.7 | 6844318.8 | 807 | 428 | C231560 | Hwy 11 - First Range |  | -116.437495 | 52.243748 | 38 | 18 | 5 | NE |  | Limestone |  | Cement | Outcrop (roadcut) | Chemical and Biogenics | Prospect | Medium |  | Good | Devonian | Palliser Formation | [6 empty] | Holter and Hamilton 1989 (OFR 1990-11) |  |  | 1 | 15 | 83C/01
-12964826.1 | 6801226.9 | 813 | 427 | C150127 | Whirlpool Point |  | -116.465014 | 52.006091 | 35 | 18 | 5 | SW |  | Limestone |  | Cement, Lime | Road cut | Chemical and Biogenics | Showing | Small |  | Good | Middle Cambrian | Mount Whyte Formation | [6 empty] | Hamilton et al. 1998 (MAP 233) |  |  | 14 | 6 | 83C/01
-12959529.1 | 6811757.9 | 819 | 433 | C178414 | Hwy 11 @ Two OClock Cr. |  | -116.417431 | 52.064288 | 36 | 17 | 5 | SW |  | Limestone |  | Cement, Lime | Road cut | Chemical and Biogenics | Showing | Small |  | Poor | Mississippian | Turner Valley Formation | [6 empty] | Hamilton et al. 1998 (MAP 233) |  |  | 6 | 7 | 83C/01
-12861735.1 | 6836836.6 | 835 | 1698 |  | Baseline Ridge | Graymont Western Canada Ltd. | -115.538932 | 52.202574 | 37 | 11 | 5 | SW | Northern part of Clearwater Range, west of Rocky Mountain House. Northwest of Prairie Creek Quarries on NE flank Baseline Ridge. | Limestone |  | Cement, Lime | Outcrop | Chemical and Biogenics |  | Medium |  | Good | Mississippian | Pekisko Formation | Carbonate | Exploration program for carbonate outcrops. 33 intervals examined and described. Majority in Pekisko Formation. |  | 33 whole rock analyses and descriptions for isolated samples and sections. | The highest-quality averaged 97.53% CaCO3, 1.65% MgCO and 3.49% Si02 over approximately 11.25 m. Several other sections and isolated intervals returned values in excess of 95% CaCo3 over several metres. |  |  | MAR_20130002 |  | 29 | 14 | 83B/04
-12861735.1 | 6836836.6 | 836 | 1712 |  | Baseline Ridge | Graymont Western Canada Ltd. | -115.538932 | 52.202574 | 37 | 11 | 5 | SW | Northern part of Clearwater Range, west of Rocky Mountain House, Alberta Foothills. Northwest of the quarry of Prairie Creek Quarries Ltd. on Baseline Ridge 50 km north of Fall Creek. NW flank of Baseline Ridge. Coordinates: 52.215219°, 115.583105°. | Limestone |  | Cement, Lime | Outcrop | Chemical and Biogenics | Prospect |  |  |  | Mississippian | Pekisko Formation | Carbonate | The high-quality Pekisko intervals generally consist of resistant and massive, light- to-medium-brownish-grey, fine- to coarse-grained crinoidal lime wackestone to packstone. |  | Analytical results variable. | Highest quality sample section averaged 98.36% CaCO3, 1.14% MgCO3 and 0.23% SiO2 over approximately 21.5 m. |  |  | MAR_20140014 |  | 29 | 14 | 83B/04
-12863507.3 | 6839470.2 | 837 | 1651 |  | West Central | Graymont Western Canada Ltd. | -115.554852 | 52.217071 | 37 | 11 | 5 | NE |  | Limestone |  |  | Outcrop | Chemical and Biogenics |  |  |  |  | Mississippian | Banff and Rundel formations | Limestone |  |  |  |  | 32 discrete intervals were measured and described |  | MAR_20050005 |  | 30 | 15 | 83B/04
-12864814.7 | 6840822.7 | 838 | 1646 |  | Baseline Ridge | Graymont Western Canada Ltd. | -115.566597 | 52.224514 | 37 | 11 | 5 | NW |  | Limestone |  |  | Outcrop | Chemical and Biogenics |  |  |  |  | Mississippian / Jurassic | Banff Formation, Rundle Formation, and Nordegg Member of the Fernie Group | Grainstone |  |  |  |  | Specific gravity analysis |  | MAR_20030004 |  | 31 | 6 | 83B/04
-12867354.4 | 6842407.0 | 840 | 1656 |  | Baseline Ridge | Graymont Western Canada Ltd. | -115.589411 | 52.233231 | 38 | 12 | 5 | SW |  | Limestone |  |  | Outcrop | Chemical and Biogenics |  |  |  |  | Mississippian | Banff Formation and Rundle Group | Carbonate |  |  |  | Whole rock geochemistry. |  |  | MAR_20070003 |  | 1 | 14 | 83B/04
-12852598.1 | 6830846.9 | 847 | 1710 |  | Prairie Creek | Prairie Creek Quarries Ltd. | -115.456853 | 52.169585 | 37 | 11 | 5 | NE | Prairie Creek quarry. | Limestone |  | Cement, Lime, Ballast, Rocky Mountain Rustic | Quarry | Chemical and Biogenics |  | Medium |  | Good | Mississippian | Pekisko Formation |  |  |  |  | Samples 50-57, saple 50: 54.88 CaO, 0.45 MgO. |  |  | MAR_19990003 |  | 11 | 9 | 83B/03
-12857303.8 | 6804791.6 | 850 | 1640 |  | West Central | Graymont Western Canada Ltd. | -115.499125 | 52.025799 | 35 | 11 | 5 | NW |  | Limestone |  |  | Outcrop | Chemical and Biogenics |  |  |  |  | Mississippian | Banff Formation | Carbonate |  |  |  | Whole rock geochemistry. |  |  | MAR_20000017 |  | 22 | 12 | 83B/03
-12853300.8 | 6827567.1 | 852 | 1704 |  | Baseline Mountain Proposed Quarry | Barakat Resources Ltd. | -115.463166 | 52.151511 | 37 | 11 | 5 | SE |  | Limestone |  | Cement, Lime | Quarry | Chemical and Biogenics | Estimated 16.2 Mt, estimated production of 600,000 tonnes/yr over 25 years | Medium |  | Good | Mississippian | Pekisko Formation |  | Baseline Mountain Quarry Proposed by Barakat Resources Ltd. |  |  | 95.4-96.4% CaCO3 up to 40 m thick. |  |  |  | Proposed Baseline Mountain Underground Limestone Project Public Disclosure Document | 2 | 7 | 83B/03
-12836675.2 | 6800230.1 | 854 | 1639 |  | Corkscrew Mountain | Graymont Western Canada Ltd. | -115.313815 | 52.000579 | 35 | 10 | 5 | SE |  | Limestone |  |  | Outcrop | Chemical and Biogenics |  |  |  |  | Mississippian | Banff Formation and Rundle Group | Carbonate |  |  |  | Whole rock geochemistry. |  |  | MAR_19980013 |  | 14 | 1 | 83B/03
-12833456.4 | 6794283.15 | 868 | 426 | C51374 | Corkscrew Mountain | Burnco Rock Products Ltd. | -115.2849 | 51.967677 | 34 | 10 | 5 | NE |  | Limestone |  | Poultry grits, livestock pellets | Quarry | Chemical and Biogenics | Past producer | Medium |  | Good | Mississippian | Shunda and Pekisko formations | Limestone | Limestone quarry. |  | Brightness 71.85. | Sample CSM-89-1 (Holter and Hamilton, 1989, p. 4-6). |  | Holter and Hamilton 1989 (OFR 1990-11) |  |  | 36 | 15 | 82O/14
-12846079.8 | 6792326.1 | 870 | 1655 |  | West Central | Graymont Western Canada Ltd. | -115.398298 | 51.956844 | 34 | 10 | 5 | SE |  | Limestone |  |  |  | Chemical and Biogenics |  |  |  |  | Upper Devonian / Mississippian / Jurassic | Palliser Formation, Banff Formation, Rundle Group, and Fernie Group | Carbonate | [6 empty] | MAR_20060034 |  | 31 | 1 | 82O/14
-12847466.1 | 6786575.5 | 871 | 1708 |  | Limestone Mountain | Graymont Western Canada Ltd. | -115.410752 | 51.924998 | 34 | 10 | 5 | NW | Limestone Mountain. | Limestone |  | Cement, Lime | Outcrop | Chemical and Biogenics |  | Medium |  | Good | Mississippian | Pekisko Formation |  |  |  |  | Section 2012-07: 93.93% CaCO3 over 41.5 m. |  |  | MAR_20120018 |  | 18 | 14 | 82O/14
-12824271.7 | 6780436.3 | 872 | 1703 |  | Marble Mountain | Big Horn Limestone Inc. | -115.202393 | 51.890975 | 34 | 9 | 5 | NW | 65 km north of Sundre; Southern Spur of Marble Mountain into Teepee-Pole Creek. | Limestone |  | Cement, Lime, road construction | Outcrop | Chemical and Biogenics |  |  |  | Fair | Mississippian | Pekisko Formation | Limestone, dolostone | 45 metres of high calcium limestone. |  |  | 92-98 % CaCO3, 0.9-2.8 MgCO3, up to 67 m thick Pekisko. |  |  | MAR_20120004 |  | 3 | 12 | 82O/14
-12824005.3 | 6781278.9 | 873 | 1709 |  | Limestone Mountain | Graymont Western Canada Ltd. | -115.2 | 51.895646 | 34 | 9 | 5 | NW | Limestone Mountain. | Limestone |  | Cement, Lime | Outcrop | Chemical and Biogenics |  | Medium |  | Good | Mississippian | Pekisko Formation |  |  |  |  | Section 2012-06: 98.33% CaCO3 over 15.5 m. |  |  | MAR_20120018 |  | 3 | 13 | 82O/14
-12849234.7 | 6790426.7 | 874 | 1714 |  | Idlewilde Mountain | Graymont Western Canada Ltd. | -115.426639 | 51.946328 | 34 | 11 | 5 | SE | Located 75 km SW from Rocky Mountain House and 7 km NW of Burnco Quarry. Permit includes Idlewilde and Limestone mountains and Simon Ridge. Coord: 51.931352°, 115.424966°. | Limestone |  |  | Outcrop | Chemical and Biogenics | Prospect |  |  |  | Mississippian | Palliser, Banff and Pekisko formations | Carbonate | High-quality limestone Pekisko intervals consist of resistant thick-bedded to massive, light- to medium-brownish grey, fine- to coarse-grained crinoidal lime wackestone to grainstone. |  | 59 rock samples collected and sent to whole rock analysis. High-quality limestone in Pekisko Formation. | Best sample interval averaged 98.08% CaCO3, 1.04% MgCO3 and 0.34 SiO2 over approximately 8.5 m on eastern flank of Limestone Mountain. |  |  | MAR_20140004 |  | 25 | 7 | 82O/14
-12830774.6 | 6796157.6 | 875 | 1696 |  | Clearwater | Graymont Western Canada Ltd. | -115.260809 | 51.97805 | 35 | 9 | 5 | NW | Access to the central parts of Clearwater Range is from Rocky Mountain House, approximately 30 km southerly on Highway 22, continuing 30 km westerly on secondary road 591 to a southerly branch of Forestry Trunk Road 734. | Limestone |  | Cement, Lime, Riprap | Outcrop | Chemical and Biogenics | Producer |  |  |  | Mississippian | Pekisko Formation |  | 10 Mt limestone estimated. | [5 empty] | MAR_20120018, MAR_20040006 |  | 5 | 12 | 82O/14
-12855227.3 | 6794953.148 | 876 | 1642 |  | West Central | Graymont Western Canada Ltd. | -115.480472 | 51.971385 | 35 | 11 | 5 | SE |  | Limestone |  |  | Outcrop | Chemical and Biogenics |  |  |  |  | Mississippian | Banff Formation and Rundle Group | Carbonate |  |  |  | Whole rock geochemistry. |  |  | MAR_20020003 |  | 3 | 1 | 82O/14
-12852576.5 | 6797607.8 | 877 | 1672 |  | Limestone Range | Graymont Western Canada Ltd. | -115.456659 | 51.986074 | 35 | 11 | 5 | SE |  | Limestone |  |  | Outcrop | Chemical and Biogenics |  |  |  |  | Upper Devonian / Mississippian / Jurassic | Palliser Formation, Banff Formation, Rundle Group, and Fernie Group | Limestone |  |  |  | Whole rock geochemistry. |  |  | MAR_20100023 |  | 11 | 1 | 82O/14
-12839072.7 | 6799799.3 | 879 | 1653 |  | West Central | Graymont Western Canada Ltd. | -115.335352 | 51.998196 | 35 | 10 | 5 | NE |  | Limestone |  |  | Drill core | Chemical and Biogenics |  |  |  |  | Mississippian | Banff Formation and Rundle Group | Carbonate | [6 empty] | MAR_20060003 |  | 10 | 13 | 82O/14
-12836675.7 | 6797611.3 | 880 | 1643 |  | West Central | Graymont Western Canada Ltd. | -115.31382 | 51.986093 | 35 | 10 | 5 | SE |  | Limestone |  |  | Outcrop | Chemical and Biogenics |  |  |  |  | Mississippian | Banff Formation and Rundle Group | Carbonate |  |  |  | Whole rock geochemistry. |  |  | MAR_20020003 |  | 11 | 1 | 82O/14
-12836675.7 | 6797611.3 | 881 | 1649 |  | West Central | Graymont Western Canada Ltd. | -115.31382 | 51.986093 | 35 | 10 | 5 | SE |  | Limestone |  |  | Outcrop | Chemical and Biogenics |  |  |  |  | Mississippian | Banff Formation and Rundle Group | Carbonate | [6 empty] | MAR_20040007 |  | 11 | 1 | 82O/14
-12836675.7 | 6797611.3 | 882 | 1658 |  | Clearwater | Graymont Western Canada Ltd. | -115.31382 | 51.986093 | 35 | 10 | 5 | SE |  | Limestone |  |  | Outcrop | Chemical and Biogenics |  |  |  |  | Lower Carboniferous, Jurassic | Rundle and Fernie groups | Carbonate |  |  |  | Whole rock geochemistry. |  |  | MAR_20080010 |  | 11 | 1 | 82O/14
-12837219.4 | 6797815.5 | 883 | 1665 |  | Clearwater | Graymont Western Canada Ltd. | -115.318704 | 51.987223 | 35 | 10 | 5 | SE |  | Limestone |  |  | Outcrop | Chemical and Biogenics |  |  |  |  | Mississippian | Banff Formation and Rundle Group | Carbonate |  |  |  | Whole rock geochemistry. |  |  | MAR_20090020 |  | 11 | 2 | 82O/14
-12855227.1 | 6797608.6 | 884 | 1638 |  | Corkscrew Mountain | Graymont Western Canada Ltd. | -115.48047 | 51.986078 | 35 | 11 | 5 | SE |  | Limestone |  |  | Outcrop | Chemical and Biogenics |  |  |  |  | Mississippian | Banff Formation and Rundle Group | Carbonate |  |  |  | Whole rock geochemistry. |  |  | MAR_19980013 |  | 10 | 1 | 82O/14
-12863425.8 | 6650761.4 | 980 | 424 | C33030 | Tunnel Mountain | National Park | -115.55412 | 51.16629 | 25 | 12 | 5 | NW |  | Limestone |  |  | Outcrop | Chemical and Biogenics | Showing |  |  | Poor | Mississippian | Mount Head Formation | Limestone | A representative sample of several beds of coarse grained, light grey limestone exposed on the south end of Tunnel Mountain. These strata are interbedded with fine-grained, dark grey limestone containing 1-3% silica. | These beds can be found in the upper part of the exposure, as the lower part is cherty and composed of mostly lenticular beds of impure calcium limestone that are uneven in thickness and cannot be traced far. |  | Goudge (1945): Sample 13. |  |  |  | Goudge (1945), Limestones of Canada Their Occurrence and Characteristics, Canada Department of Mines and Resources Report 811, p. 111, 113 | 25 | 11 | 82O/04
-12894488.4 | 6664988.9 | 982 | 425 | C33505 | Johnston Canyon/Johnston Creek | National Park | -115.83316 | 51.246364 | 26 | 14 | 5 | SW |  | Limestone |  |  | Outcrop | Chemical and Biogenics | Showing |  |  | Poor | Mississippian | Livingstone Formation | Limestone | The Livingstone Fm. is composed of medium-grained, brownish grey and blue-grey limestone containing many fossils. It is for the most part heavily bedded and relatively free from siliceous impurities. | At intervals, however, bands of fine-grained siliceous limestone containing chert occur. The strata strikes N60W and dips at angles from 15 to 25 degrees northeast. |  | Goudge (1945): Sample 17. |  |  |  | Goudge (1945), Limestones of Canada Their Occurrence and Characteristics, Canada Department of Mines and Resources Report 811, p. 112, 113 | 25 | 3 | 82O/04
-12824102.2 | 6630911.8 | 1004 | 404 | C29754 | Lac des Arcs S2 |  | -115.20087 | 51.054342 | 24 | 9 | 5 | SW |  | Limestone |  |  | Outcrop | Chemical and Biogenics | Showing |  |  | Fair | Devonian | Palliser Formation | Carbonate | The Palliser formation outcrops on the south side of the TransCanada highway at the west end of Lac des Arcs. Sample 70 is a composite sample across the middle of the formation. |  | Holter: Sample 70 (composite) XRF analysis. | Holter: Sample 70 (composite) Chemical analysis #38. |  | Holter 1975 (ECO 4) |  |  | 21 | 3 | 82O/03
-12828758.8 | 6630926.5 | 1007 | 407 | C30471 | Gap Lake N3 |  | -115.242701 | 51.054425 | 24 | 9 | 5 | SE |  | Limestone |  |  | Outcrop | Chemical and Biogenics | Showing |  |  | Good | Mississippian | Banff Formation | Carbonate | The Banff Formation outcrops on the north side of Highway 1A west of Gap Lake on the north side of the Bow River valley. Sample 66 is a composite sample from the middle of the formation. |  | Holter: Samples 66-1 to 66-5 XRF analysis. | Holter: Sample 66 (composite) Chemical analysis #32. |  | Holter 1975 (ECO 4) |  |  | 19 | 2 | 82O/03
-12815704.2 | 6635411.8 | 1011 | 348 | C25107 | Kananaskis QC |  | -115.12543 | 51.079745 | 24 | 9 | 5 | NE |  | Limestone |  |  | Quarry | Chemical and Biogenics | Past producer | Medium | All samples: grinds readily, no grit residue. | Good | Cambrian | Eldon Formation | Carbonate | Kananaskis Quarry C is the westernmost of the three on the north side of the valley. It is a slot trench type quarry cut into a steeply dipping band of light coloured limestone, and is fault bounded on its east side. | Dark grey, finely crystalline variegated and mottled limestone and interbedded dolomite. | Hamilton (1987): samples KQC-18, 19, 20, 22, 23. | Samples: KQC-18 microcrystalline (peloidal), dense; moderately hard, brittle. KQC-19 microcrystalline (peloidal) and fine crystalline, dense; moderately hard, brittle. KQC-20 microcrystalline, dense; moderately hard. | Brightness: KQC-18: 76.7%; KQC-19: 74.2%; KQC-20: 78.0%; KQC-22: 55.8%; KQC-23: 65.5% | Hamilton 1987 (OFR 1989-14) |  | National Mineral Inventory record 11506 | 25 | 15 | 82O/03
-12815704.2 | 6635411.8 | 1012 | 393 | C22231 | Kananaskis N1 |  | -115.12543 | 51.079745 | 24 | 9 | 5 | NE |  | Limestone |  |  | Outcrop | Chemical and Biogenics | Prospect | Small |  | Poor | Cambrian | Eldon Formation | Limestone, dolostone | Dark grey, finely crystalline variegated and mottled limestone and interbedded dolomite. | Goudge's sample #7C was taken from the easternmost mountain just north of the railway at Kananaskis. It came from a band of high-calcium limestone at a distance of 3 ft from where the stratum changed abruptly to dolomite. |  | Goudge (1945): Sample #7C. |  |  |  | Goudge (1945), Limestones of Canada Their Occurrence and Characteristics, Canada Department of Mines and Resources Report 811, p. 106, 113, 114; National Mineral Inventory record 115062 | 25 | 15 | 82O/03
-12815704.2 | 6635411.8 | 1013 | 398 | C24122 | Kananaskis QA |  | -115.12543 | 51.079745 | 24 | 9 | 5 | NE |  | Limestone |  |  | Quarry | Chemical and Biogenics | Past producer | Medium |  | Poor | Cambrian | Eldon Formation | Limestone, dolostone | Site "QA" is a quarry cut into a low spur of limestone and dolomite projecting south toward the railway on the north side of the valley. The strata strike N55W and dip 75SW. | Dark grey, finely crystalline variegated and mottled limestone and interbedded dolomite. |  | Holter (1976), p.45, 46: Sample Nos. 8A to G (from Goudge 1945). |  | Holter 1975 (ECO 4) |  | Goudge (1945), Limestones of Canada Their Occurrence and Characteristics, Canada Department of Mines and Resources Report 811, p. 106-108, 113 | 25 | 15 | 82O/03
-12815704.2 | 6635411.8 | 1014 | 399 | C23628 | Kananaskis QB |  | -115.12543 | 51.079745 | 24 | 9 | 5 | NE |  | Limestone |  |  | Outcrop/Quarry | Chemical and Biogenics | Past producer | Medium | Both samples: grinds readily, no grit residue. | Good | Cambrian | Eldon Formation | Limestone, dolostone | Dark grey, finely crystalline variegated and mottled limestone and interbedded dolomite. Sample KQB-16 is a composite sample collected across a 20 m interval of the face of the middle Kananaskis quarry, located on the north side of the valley. | The quarry is in steeply dipping bands of very light coloured limestone, which appear to run oblique to the bedding. It is a slot trench type of quarry and is fault bounded on its east wall. | Hamilton (1987): KQB-16, 17. | Hamilton (1987): Sample KQB-16. | Brightness: KQB-16: 76.1%; KQB-17: 79.5% | Hamilton 1987 (OFR 1989-14) |  | Goudge (1945), Limestones of Canada Their Occurrence and Characteristics, Canada Department of Mines and Resources Report 811, p. 108 | 25 | 15 | 82O/03
-12817652.3 | 6630261.912 | 1017 | 400 | C27512 | Heart Mountain |  | -115.14293 | 51.050672 | 24 | 9 | 5 | NE |  | Limestone |  | Cement, Lime | Outcrop | Chemical and Biogenics | Prospect | Medium |  | Fair | Mississippian | Livingstone Formation | Carbonate | Basal Livingstone beds were sampled by Matthews (1961) on the north flank of Heart Mountain, which is across the Bow River valley from Exshaw. |  |  | Holter (1976), p.48, 49. Samples from Section A-A and Section B-B. |  | Holter 1975 (ECO 4) |  | Matthews (1961) | 14 | 16 | 82O/03
-12821080.6 | 6629751.932 | 1019 | 403 | C29598 | Lac des Arcs S1 |  | -115.173727 | 51.047792 | 24 | 9 | 5 | NE |  | Limestone |  |  | Outcrop | Chemical and Biogenics | Test |  |  | Fair | Mississippian | Banff Formation | Siliceous limestone | The Banff Formation is exposed on the south side of Lac des Arcs, west of Exshaw. The formation is generally composed of impure shaly limestone and dolomitic limestone. Sample 74 is a composite sample from the middle of the formation. |  | Holter: Sample 74 (composite) XRF analysis. | Holter: Sample 74 (composite) Chemical analysis #43. |  | Holter 1975 (ECO 4) |  |  | 15 | 10 | 82O/03
-12819569.3 | 6632826.1 | 1021 | 351 | C26848 | Exshaw N |  | -115.16015 | 51.06515 | 24 | 9 | 5 | NW |  | Limestone |  | Cement, Lime | Outcrop | Chemical and Biogenics | Prospect | Large |  | Fair | Mississippian | Livingstone Formation | Carbonate | The Canadian Pacific Railway sampled a section in the middle of the Livingstone Formation east of Exshaw on the north side of the valley. |  |  | Holter (1976), p.50: samples 12 to 17. (Canadian Pacific). |  | Holter 1975 (ECO 4) |  |  | 23 | 13 | 82O/03
-12822827.6 | 6633501.9 | 1023 | 402 | C29215 | Lac des Arcs N2 | Lafarge Canada Inc. | -115.18942 | 51.068965 | 24 | 9 | 5 | SE | West of the Canada Cement Lafarge quarry near Exshaw on the north side of Lac des Arcs. | Limestone |  |  | Outcrop | Chemical and Biogenics | Test |  |  |  | Mississippian | Banff Formation | Siliceous limestone | Westward from the quarry the limestone becomes progressively more impure and shaly, and in places dolomitic. Sample 64 is a composite sample from the lower third of the formation. |  | Holter: Sample 64 (composite) XRF analysis. | Holter: Sample 64 (Composite) Chemical analysis #30. |  | Holter 1975 (ECO 4) |  |  | 28 | 1 | 82O/03
-12815063.0 | 6633490.2 | 1024 | 396 | C19228 | Kananaskis S2 | Provincial Park | -115.11967 | 51.068899 | 24 | 9 | 5 | SE |  | Limestone |  |  | Outcrop | Chemical and Biogenics | Prospect | Medium |  | Fair | Cambrian | Eldon Formation | Limestone, dolostone | Dark grey, finely crystalline variegated and mottled limestone and interbedded dolomite. The formation outcrops along Highway 1 and sample #77 was taken from the upper part of the formation at this point. |  | Holter: Samples 77-1 to 77-10 XRF analysis. | Holter: Sample 77 (composite) Chemical analysis #46. |  | Holter 1975 (ECO 4) |  | National Mineral Inventory record 115062 | 25 | 1 | 82O/03
-12815063.0 | 6633490.2 | 1025 | 397 | C24046 | Kananaskis S3 |  | -115.11967 | 51.068899 | 24 | 9 | 5 | SE |  | Limestone |  |  | Outcrop | Chemical and Biogenics | Prospect | Medium | Grinds readily, no grit residue. | Good | Cambrian | Eldon Formation | Limestone, dolostone | Dark grey, finely crystalline variegated and mottled limestone and interbedded dolomite. The formation outcrops in a white weathering ridge that descends to and is intersected in a roadcut on the TransCanada highway. | Hamilton's sample, KR-14, was taken from a 5 m thick band of very light coloured limestone running through this exposure on the north side of the road. The rock sampled was Munsell Rock Color N7. | Hamilton (1987): sample KR-14 Microcrystalline, dense: moderately hard, brittle. |  | Brightness: 73.3% | Hamilton 1987 (OFR 1989-14) |  | National Mineral Inventory record 115062 | 25 | 1 | 82O/03
-12836514.3 | 6639115.1 | 1026 | 413 | C32313 | Cougar Canyon A |  | -115.31237 | 51.10064 | 25 | 10 | 5 | SE | Cougar Canyon, 3 km east-northeast of Canmore. | Limestone |  | Cement, Lime | Outcrop | Chemical and Biogenics | Prospect | Medium |  | Fair | Mississippian | Livingstone Formation | Carbonate | Samples from Livingstone, Mount Head and Etherington formations. Chemical analysis for the complete set of samples, mineral analysis results are split between the Livingstone (Cougar Canyon A) and Mount Head (Cougar Canyon B) formations. |  | Holter: Samples 571 - 573 XRF analysis. | Holter: Samples 571 to 584, not including sample 579. Chemical analysis #57. |  | Holter 1975 (ECO 4) |  |  | 3 | 2 | 82O/03
-12836534.3 | 6639118.7 | 1027 | 423 | C32816 | Cougar Canyon B |  | -115.31255 | 51.10066 | 25 | 10 | 5 | SE | Cougar Canyon, 3 km east-northeast of Canmore. | Limestone |  | Cement, Lime | Outcrop | Chemical and Biogenics | Prospect | Small |  |  | Mississippian | Mount Head Formation |  | Samples from Livingstone, Mount Head and Etherington formations. Chemical analysis for the complete set of samples, mineral analysis results are split between the Livingstone (Cougar Canyon A) and Mount Head (Cougar Canyon B) formations. |  | Holter: Samples 574 - 580, not including sample 579. XRF analysis. | Holter: Samples 571 to 584, not including sample 579. Chemical analysis #57. |  | Holter 1975 (ECO 4) |  | Holter (1976), p. 19, 44, 74 | 3 | 2 | 82O/03
-12813221.8 | 6633651.6 | 1028 | 395 | C21852 | Kananaskis S1 | Provincial Park | -115.10313 | 51.06981 | 24 | 8 | 5 | SE |  | Limestone |  |  | Outcrop | Chemical and Biogenics | Prospect | Medium | Hamilton: sample KR-15 Grinds readily, no grit residue. | Good | Cambrian | Eldon Formation | Limestone, dolostone | Dark grey, finely crystalline variegated and mottled limestone and interbedded dolomite. The formation outcrops in a white weathering ridge that descends to and is intersected in a roadcut on the TransCanada highway. | Hamilton's sample, KR-15, taken 5 m thick band of very light coloured limestone on the south side of the road. Holter's sample, 78, taken from the south side of valley, across from Loder's Lime quarry and from same stratigraphic position as the quarry. | Hamilton: sample KR-15 Microcrystalline (peloidal), dense; moderately hard, brittle. Holter: samples 78L, 78M, 78U. XRF analysis. | Holter: Composite sample 78 Chemical analysis #47. | Hamilton: sample KR-15 Brightness: 78.0% | Hamilton 1987 (OFR 1989-14), Holter 1975 (ECO 4) |  | National Mineral Inventory record 115062 | 30 | 4 | 82O/03
-12828647.4 | 6630232.9 | 1029 | 408 | C30803 | Gap Lake N4 |  | -115.2417 | 51.050508 | 24 | 9 | 5 | NE |  | Limestone |  |  | Outcrop | Chemical and Biogenics | Test |  |  | Good | Mississippian | Banff Formation | Limestone | Siliceous Limestone. The Banff Formation outcrops on the north side of Highway 1A west of Gap Lake on the north side of the Bow River valley. Composite sample 67 is from the upper portion of the Banff Formation at this location. |  | Holter: Samples 67-1 to 67-4 XRF analysis. | Holter: Sample 67 (composite) Chemical analysis #33. |  | Holter 1975 (ECO 4) |  |  | 18 | 15 | 82O/03
-12816972.2 | 6641662.9 | 1030 | 394 | C22367 | Kananaskis N2 |  | -115.13682 | 51.11501 | 25 | 9 | 5 | SW |  | Limestone |  |  | Outcrop | Chemical and Biogenics | Showing |  |  | Poor | Cambrian | Eldon Formation | Limestone, dolostone | Dark grey, finely crystalline variegated and mottled limestone and interbedded dolomite. Holter's samples, #495-569, were taken across almost the entire formation at a location 3km north of Kananaskis. |  | Holter: Samples 495 - 569 XRF analysis. | Holter (1976): Chemical analysis nos. 48-55, p.43, 44. |  | Holter 1975 (ECO 4) |  | National Mineral Inventory record 115062 | 12 | 4 | 82O/03
-12831478.6 | 6632070.6 | 1031 | 412 | C31784 | Canmore | Graymont Western Canada Ltd. | -115.267133 | 51.060885 | 24 | 10 | 5 | NE |  | Limestone |  | Cement, Lime | Quarry | Chemical and Biogenics | Past producer | Large |  | Fair | Mississippian | Livingstone Formation | Limestone | Very fine-grained, dark bluish grey limestone, in massive, indistinct beds flecked with tiny crystals of black calcite. |  | Holter: Samples 79 - 89 XRF analysis. | Holter (1976), p.51, 74: Samples 11A, 11B, 12. (from Goudge 1945). |  | Holter 1975 (ECO 4) |  | Goudge (1945), Limestones of Canada Their Occurrence and Characteristics, Canada Department of Mines and Resources Report 811, p. 110, 113 | 24 | 10 | 82O/03
-12820961.8 | 6632220.8 | 1032 | 349 | C24942 | Exshaw | Lafarge Canada Inc. | -115.172659 | 51.061733 | 24 | 9 | 5 | NE | West of Exshaw and on the north side of the valley is the quarry for the Canada Cement Company. | Limestone |  | Portland cement | Quarry | Chemical and Biogenics | Producer | Large |  | Good | Devonian | Palliser Formation | Limestone | Strata being quarried (100 ft) is relatively low in magnesia and consists of hard, brittle, fine-grained, dark grey, high calcium limestone with minor beds that are mottled with dolomite. Bedding is heavy and individual beds up to 3 ft thick are common. | This series of beds is overlain at the edge of the hill by a toe of mottled magnesian limestone and is underlain by strata too high in magnesian carbonate for use in cement making. |  | Holter (1976), p.46: Samples 9, 9A to 9E. (From Goudge 1945). |  | Holter 1975 (ECO 4) |  | Goudge (1945), Limestones of Canada Their Occurrence and Characteristics, Canada Department of Mines and Resources Report 811, p. 108, 109, 113 | 22 | 10 | 82O/03
-12819568.1 | 6630264.7 | 1033 | 350 | C25760 | Exshaw S | Lafarge Canada Inc. | -115.16014 | 51.050688 | 24 | 9 | 5 | NW |  | Limestone |  |  | Outcrop | Chemical and Biogenics | Showing |  |  |  | Devonian | Palliser Formation | Carbonate | Sample taken from Palliser Formation across the valley from the Canada Cement Lafarge quarry by Exshaw, approximately on strike with the strata in the quarry. |  | XRF analysis, Sample 75-1. | Holter: Sample 75 (composite) Chemical analysis #44. |  | Holter 1975 (ECO 4) |  |  | 14 | 13 | 82O/03
-12822826.5 | 6632830.2 | 1036 | 401 | C29071 | Lac des Arcs N1 |  | -115.18941 | 51.065173 | 24 | 9 | 5 | NE | West of the Canada Cement Lafarge quarry near Exshaw the Banff Formation is exposed on the north side of Lac des Arcs. | Limestone |  |  | Outcrop | Chemical and Biogenics | Showing |  |  |  | Mississippian | Banff Formation | Limestone | Westward from the quarry the limestone becomes progressively more impure and shaly, and in places dolomitic. Sample 63 is from a unit in the middle of the Banff Formation. |  | Holter: Sample 63 XRF analysis. | Holter: Sample 63 Chemical analysis #29. |  | Holter 1975 (ECO 4) |  | Goudge (1945), Limestones of Canada Their Occurrence and Characteristics, Canada Department of Mines and Resources Report 811, p. 109 | 21 | 16 | 82O/03
-12826694.8 | 6628965.775 | 1038 | 409 | C31038 | Gap Lake S1 |  | -115.22416 | 51.043352 | 24 | 9 | 5 | SW |  | Limestone |  |  | Outcrop | Chemical and Biogenics | Showing |  |  | Poor | Mississippian | Banff Formation | Carbonate | The Banff Formation outcrops on the south side of the TransCanada highway, south of Gap Lake in the Bow River Valley. Samples 69 - 16 and 69 - 17 are from the middle of the formation at this location. |  | Holter: Samples 69-16 to -17 XRF analysis. | Holter: Samples 69-16 and17 Chemical analysis #37. |  | Holter 1975 (ECO 4) |  |  | 17 | 6 | 82O/03
-12826694.8 | 6628965.775 | 1039 | 410 | C31339 | Gap Lake S2 |  | -115.22416 | 51.043352 | 24 | 9 | 5 | SW |  | Limestone |  |  | Outcrop | Chemical and Biogenics | Test |  |  | Poor | Mississippian | Banff Formation | Limestone | Siliceous limestone. The Banff Formation outcrops on the south side of the TransCanada highway, south of Gap Lake in the Bow River Valley. Samples 69 - 10 to 69 - 15 are from the top of the formation at this location. |  | Holter: Samples 69-10 to -15 XRF analysis. | Holter: Samples 69-10 to -15 Chemical analysis #36. |  | Holter 1975 (ECO 4) |  |  | 17 | 6 | 82O/03
-12827637.7 | 6628749.418 | 1040 | 411 | C31717 | Gap Lake S3 |  | -115.23263 | 51.04213 | 24 | 9 | 5 | SW |  | Limestone |  |  | Outcrop | Chemical and Biogenics | Test |  |  | Poor | Mississippian | Livingstone Formation | Limestone | The Livingstone Formation outcrops on the south side of the TransCanada highway opposite the west end of Gap Lake in the Bow River Valley. Samples 69-1 to 69-9 were collected from the lower third of the formation at this location. Dolomitic limestone. |  | Holter: samples 69-1 to -9 XRF analysis | Holter: Samples 69-1 to -8 Chemical analysis #35. |  | Holter 1975 (ECO 4) |  |  | 17 | 4 | 82O/03
-12826299.6 | 6633162.1 | 1041 | 405 | C30025 | Gap Lake N1 |  | -115.22061 | 51.067047 | 24 | 9 | 5 | SE |  | Limestone |  | Cement, Lime | Outcrop | Chemical and Biogenics | Prospect | Medium |  | Fair | Devonian | Palliser Formation | Limestone | Fine-grained, dark blue high calcium limestone in faulted contact with overlying mottled magnesian limestone of the Alexo Formation to the west. Sample 10A is from this dark blue rock which composes the lower strata of the Palliser Fm. at this site. |  |  | Goudge (1945): Sample 10A. |  | Holter 1975 (ECO 4) |  | Goudge (1945), Limestones of Canada Their Occurrence and Characteristics, Canada Department of Mines and Resources Report 811, p. 110, 113 | 29 | 2 | 82O/03
-12826153.8 | 6633780.9 | 1042 | 406 | C30400 | Gap Lake N2 |  | -115.2193 | 51.07054 | 24 | 9 | 5 | SE |  | Limestone |  |  | Outcrop | Chemical and Biogenics | Showing |  |  | Fair | Devonian | Alexo Formation | Limestone | Mottled magnesian limestone of the Alexo Formation overlying the dark blue limestone of the Palliser Formation. |  |  | Goudge (1945): Sample 10B. |  |  |  | Goudge (1945), Limestones of Canada Their Occurrence and Characteristics, Canada Department of Mines and Resources Report 811, p. 110, 113, 114 | 29 | 2 | 82O/03
-12736677.4 | 6378204.1 | 1302 | 352 | C3478 | Blairmore |  | -114.41552 | 49.605328 | 7 | 4 | 5 | NE |  | Limestone |  |  |  | Chemical and Biogenics | Past producer |  |  | Fair | Mississippian | Banff Formation | Limestone, shale, chert | Siliceous, upper 400 feet of formation exposed. Dip is 30 - 60 WSW. Formation includes dark grey, medium crystalline dolomitic limestones with shale interbeds and abundant chert lenses. |  | XRF analysis, Sample 41. | Holter: Samples 41-48, Chemical analysis #8. CaCO3 content of 8 samples was 67.39%. MgCO3 content was 14.24%. SiO2 content was 17.09%. |  | Holter 1975 (ECO 4) |  |  | 36 | 10 | 82G/09
-12736716.4 | 6378242.9 | 1303 | 353 | C3018 | Blairmore A |  | -114.41587 | 49.605554 | 7 | 4 | 5 | NE | Small quarry in base of Livingstone Formation. | Limestone |  |  | Quarry | Chemical and Biogenics | Past producer | Small |  | Fair | Mississippian | Livingstone Formation | Carbonate | Lower beds are grey, medium-bedded, medium to coarsely crystalline biofragmental (crinoidal) limestones interbedded with grey, thin to medium-bedded, finely crystalline cherty and dolomitic limestones. | Strike is N18E, dip is 62W. Quarry is in excellent quality rock with CaCO3 content of 99%. Beds above were of lower grade (86%) because of the abundance of chert, 10% SiO2. | XRF analysis, Sample 49: 100.5% CaCO3 and 1.7% MgCO3, Sample 50: 100.9% CaCO3 and 1.3% MgCO3. | Holter: Samples 49 and 50 Chemical analysis #9. |  | Holter 1975 (ECO 4) |  |  | 36 | 10 | 82G/09
-12737261.9 | 6378319.7 | 1305 | 354 | C2144 | Blairmore N |  | -114.42077 | 49.606001 | 7 | 4 | 5 | NW |  | Limestone |  |  | Quarry | Chemical and Biogenics | Past producer | Small |  | Poor | Mississippian | Livingstone Formation | Limestone | Small quarry at the base of Bluff Mtn. was used to mine a 30 feet band of grey, medium grained, high calcium limestone. This band of limestone is near the top of the Livingstone Formation. |  | CaCO3 content of samples was 97.23%. MgCO3 content was 2.36% and SiO2 content was 0.70%. | Goudge: Sample 1X. |  | Holter 1975 (ECO 4) |  | Goudge (1945), Limestones of Canada Their Occurrence and Characteristics, Canada Department of Mines and Resources Report 811, p. 100, 105 | 36 | 11 | 82G/09
-12737261.9 | 6378319.7 | 1306 | 355 | C2318 | Blairmore |  | -114.42077 | 49.606001 | 7 | 4 | 5 | NW |  | Limestone |  |  | Quarry | Chemical and Biogenics | Past producer | Small |  | Fair | Mississippian | Livingstone Formation | Limestone | The quarry is in the upper part of the formation. The strike is N26W and the dip is 65 SW. There is a wide variation in the type and quality of limestone exposed. | Goudge's sample 1C is from a 24 ft bed of high calcium, medium-grained, grey, highly fossiliferous limestone at the ,then, eastern edge of the quarry. An aggregate sample at the railway level analyzed at 76% CaCO3 and 9% SiO2 across the quarry. | XRF Analysis, Sample 54: 96.4% CaCO3 and 4.2% MgCO3, Sample 55: 48.4% CaCO3 and 26.6% MgCO3, Sample 56: 83.2% CaCO3 and 6.1% MgCO3, Sample 57: 88.0% CaCO3 and 7.1% MgCO3, Sample 58: 43.4 % CaCO3 and 33.0% MgCO3, Sample 59: 98.4% CaCO3. | Goudge: Sample 1C Holter: Samples 53-59 Chemical Analysis #11. |  | Holter 1975 (ECO 4) |  | Goudge (1945), Limestones of Canada Their Occurrence and Characteristics, Canada Department of Mines and Resources Report 811, p. 98-100, 105 | 36 | 11 | 82G/09
-12737261.9 | 6378319.7 | 1307 | 356 | C4885 | Blairmore B |  | -114.42077 | 49.606001 | 7 | 4 | 5 | NW |  | Limestone |  |  |  | Chemical and Biogenics | Showing |  |  | Fair | Mississippian | Livingstone Formation | Limestone | Lower part of the Livingstone Formation: grey, medium-bedded, medium to coarsely crystalline biofragmental (crinoidal) limestones interbedded with grey, thin to medium-bedded finely crystalline cherty and dolomitic limestones. NNW strike, > 60 WSW dip. |  | XRF Analysis, CaCO3 content was 85.95%, MgCO3 was 4.37% and SiO2 was 9.69%, averaged over two samples. Sample 51: 60.2 % CaCO3 and 13.6 % MgCO3. | Holter (1976): Samples 51-52 Chemical analysis #10. |  | Holter 1975 (ECO 4) |  |  | 36 | 11 | 82G/09
-12764970.3 | 6379755.0 | 1333 | 371 | C219152 | Summit Q11 | Graymont Western Canada Ltd. | -114.669679 | 49.614356 | 8 | 5 | 5 | SW |  | Limestone |  | Lime | Quarry or mine | Chemical and Biogenics | Producer | Medium |  | Good | Mississippian | Mount Head Formation | [6 empty] | Hamilton et al. 1998 (MAP 235) |  |  | 6 | 3 | 82G/10
-12762416.7 | 6381452.325 | 1336 | 373 | C5866 | Crowsnest S |  | -114.64674 | 49.624234 | 8 | 5 | 5 | NW |  | Limestone |  |  | Outcrop | Chemical and Biogenics | Test |  |  | Poor | Mississippian | Banff Formation | Shale, limestone | Sampled across the complete formation. The formation varies from black shale and argillaceous and cherty limestone in the lower part, to dark grey cherty limestone above. Strike is from N2W to N4W and dip varies from 43W to 61W. |  | Holter: Samples 27 - 35 XRF analysis. | Holter: Samples 27-35 Chemical Analysis #6. |  | Holter 1975 (ECO 4) |  |  | 5 | 14 | 82G/10
-12761857.9 | 6383162.5 | 1337 | 378 | C12513 | Crowsnest |  | -114.64172 | 49.634185 | 8 | 5 | 5 | NE |  | Limestone |  |  | Outcrop | Chemical and Biogenics | Showing |  |  | Poor | Devonian | Palliser Formation | Limestone | The basal 150 feet of the formation. A fine-grained, dark brownish grey, high calcium limestone. Strike is approx. N29E while dip is approx. 34W. |  |  | Goudge (1945): Sample 2. |  |  |  | Goudge (1945), Limestones of Canada Their Occurrence and Characteristics, Canada Department of Mines and Resources Report 811, p. 100, 105 | 8 | 10 | 82G/10
-12761857.4 | 6383161.6 | 1338 | 379 | C12643 | Crowsnest |  | -114.641716 | 49.63418 | 8 | 5 | 5 | NE |  | Limestone |  |  | Outcrop | Chemical and Biogenics | Test |  |  | Fair | Devonian | Alexo Formation | Limestone, dolostone, shale | Interbedded calcium limestone, dolomite and shale, with shale becoming increasingly prominent eastward. Strike is N29E, while dip is 33W. |  | Holter (1976), XRF analysis, Sample 14: 50.9% CaCO3 and 36 % MgCO3, Sample 15: 35.9 % CaCO3 and 32.2 % MgCO3, sample 16: 67.3 % CaCO3 and 7.3 % MgCO3, Sample 17 : 87.3% CaCO3. | Holter (1976): Sample 14-20 Chemical analysis #4. |  | Holter 1975 (ECO 4) |  |  | 8 | 10 | 82G/10
-12762406.7 | 6393984.4 | 1341 | 387 | C18822 | Deadman Pass (Site 4B) | Graymont Western Canada Ltd. | -114.64665 | 49.697107 | 8 | 5 | 5 | NW |  | Limestone |  | Cement, Lime | Outcrop | Chemical and Biogenics | Prospect | Medium |  | Good | Devonian | Palliser Formation | Limestone | Upper 100 m of the Palliser Formation (Zones 5 and 6). Zone 5 (34 m thick) contains an average of 93% CaCO3 and 2% MgCO3. Quarryable reserves are estimated at 1.5 million tonnes of 91 - 93% CaCO3 limestone. | Zone 6 (27 m thick) contains an average of 94% CaCO3, including a low-grade horizon. Quarryable reserves in this zone are estimated to be 2.7 million tonnes of 94% CaCO3, or, excluding the low-grade horizon, 2.4 million tonnes of 98% CaCO3 limestone. |  | Macdonald and Hamilton (1981): Samples DM80 D1-15C to D1-24C. |  | MacDonald and Hamilton 1981 (OFR 1982-10) |  |  | 32 | 14 | 82G/10
-12763678.0 | 6384592.8 | 1342 | 383 | C15138 | Phillipps Pass (Site 3A) |  | -114.65807 | 49.642506 | 8 | 5 | 5 | SE |  | Limestone |  |  | Outcrop | Chemical and Biogenics | Showing |  |  | Fair | Mississippian | Livingstone Formation | Limestone | Site on both sides of pass, within the Livingstone Fm. It is presumed that the same lithological succession that occurs on the south side of Crowsnest Ridge, occurs in this location i.e. light grey, medium-grained, heavily bedded, jointed limestone. | Several low angle thrust faults. Quarrying would require benching up the mountain and following a high-grade bed along strike. Detailed structural sampling would be required to locate such beds. Stratal dips are 37-47SW. |  | No samples. |  | MacDonald and Hamilton 1981 (OFR 1982-10) |  |  | 18 | 1 | 82G/10
-12764917.0 | 6383316.7 | 1344 | 366 | C10215 | Summit Q5 | Graymont Western Canada Ltd. | -114.6692 | 49.635082 | 8 | 5 | 5 | NW |  | Limestone |  |  | Quarry | Chemical and Biogenics | Producer | Small |  | Fair | Mississippian | Livingstone Formation |  | Quarry #5 is in the upper part of the Livingstone Formation. The thin high grade bed in this quarry has been exhausted. |  | Holter: Samples 458 - 461 XRF analysis. | Holter: Samples 458-461 Chemical analysis #20. |  | MacDonald and Hamilton 1981 (OFR 1982-10), Holter 1975 (ECO 4) |  |  | 7 | 11 | 82G/10
-12764917.0 | 6383316.7 | 1345 | 367 | C10280 | Summit Q6(E) | Graymont Western Canada Ltd. | -114.6692 | 49.635082 | 8 | 5 | 5 | NW |  | Limestone |  |  | Quarry | Chemical and Biogenics | Producer | Small |  | Fair | Mississippian | Mount Head Formation (?) | Calcareous rock | Eastern end (lowest beds) of quarry #6. Near base of Mount Head Formation. A thin high grade calcareous bed was quarried, but is now exhausted. |  | Holter (1976): Samples 462 - 466 XRF analysis. | Holter (1976): Samples 462-466 Chemical analysis #21. |  | MacDonald and Hamilton 1981 (OFR 1982-10), Holter 1975 (ECO 4) |  |  | 7 | 11 | 82G/10
-12764917.0 | 6383316.7 | 1346 | 368 | C10533 | Summit Q6(W) | Graymont Western Canada Ltd. | -114.6692 | 49.635082 | 8 | 5 | 5 | NW |  | Limestone |  |  | Quarry | Chemical and Biogenics | Producer | Small |  | Fair | Mississippian | Mount Head Formation (?) | Limestone | Middle (?) beds of quarry in the lower Mount Head Formation Dolomitic limestone. Strike is approx. N39W and dip is approx. 49W. |  | Holter (1976): Samples 467 - 476 XRF analysis. | Holter (1976): Samples 467-471 Chemical analysis #22. |  | MacDonald and Hamilton 1981 (OFR 1982-10), Holter 1975 (ECO 4) |  |  | 7 | 11 | 82G/10
-12764918.1 | 6383938.9 | 1347 | 369 | C6531 | Summit Q7 | Graymont Western Canada Ltd. | -114.66921 | 49.638702 | 8 | 5 | 5 | NW |  | Limestone |  |  | Quarry | Chemical and Biogenics | Producer | Medium |  | Fair | Mississippian | Mount Head Formation (?) | Limestone | Upper beds of Q6; lower beds of Q7. Located partly on south facing slope and partly on west facing dip slope. Strike is N39W, dip is 49W. | Dolomitic rock overburdens the dip slope access to the high grade beds and as quarrying proceeded northward, this rock thickened making Q7 uneconomical. | Holter: Samples 477 - 485 XRF analysis. | Holter: Samples 477-481 Chemical analysis #24 Holter: Sample 482-485 Chemical analysis. |  | MacDonald and Hamilton 1981 (OFR 1982-10), Holter 1975 (ECO 4) |  |  | 7 | 14 | 82G/10
-12764920.3 | 6393340.4 | 1348 | 385 | C17283 | Deadman Pass (D2B) |  | -114.66923 | 49.693365 | 8 | 5 | 5 | NW |  | Limestone |  |  | Outcrop | Chemical and Biogenics | Showing |  |  | Poor | Mississippian | Livingstone Formation | Carbonate | D2B is a sample traverse from the upper 45 m (Zone 8) of the Livingstone Formation. Samples taken along a spur that runs up the S. side of the valley wall. Along this spur the strata follow the topographic contours and dip into the mountain side. | The base of the formation is 183 m above the valley floor. This fact, along with the orientation of the strata, represents an unfavourable quarrying situation. |  | Macdonald and Hamilton (1981): DM80 D2-4 to D2-7. |  | MacDonald and Hamilton 1981 (OFR 1982-10) |  |  | 31 | 11 | 82G/10
-12762413.4 | 6382073.9 | 1349 | 374 | C10969 | Crowsnest S. |  | -114.64671 | 49.627851 | 8 | 5 | 5 | SW |  | Limestone |  |  | Outcrop | Chemical and Biogenics | Showing |  |  | Poor | Devonian | Palliser Formation |  | Upper part of formation (Costigan Member). Strike is N2W while dip ranges from 54W to 66W. |  | Holter: Sample 36 - 40 XRF analysis. | Holter: Samples 36-40 Chemical analysis #7. |  | Holter 1975 (ECO 4) |  |  | 8 | 3 | 82G/10
-12763023.4 | 6382695.0 | 1350 | 375 | C11540 | Crowsnest |  | -114.65219 | 49.631465 | 8 | 5 | 5 | SW |  | Limestone |  |  | Outcrop | Chemical and Biogenics | Showing |  |  | Fair | Mississippian | Livingstone Formation | Limestone, dolostone | North side of Crowsnest Lake, E. of Summit Lime Works quarry #1. Lower part of formation, composed of limestone alternating with bands of dolomite. |  | Holter: Samples 1-5 XRF analysis. | Holter: Samples 1-5 Chemical analysis #1. |  | Holter 1975 (ECO 4) |  |  | 8 | 5 | 82G/10
-12763023.4 | 6382695.0 | 1351 | 376 | C5496 | Crowsnest |  | -114.65219 | 49.631465 | 8 | 5 | 5 | SW |  | Limestone |  |  | Outcrop | Chemical and Biogenics | Test |  |  | Fair | Mississippian | Banff Formation | Limestone | Siliceous Limestone. Middle beds of formation. |  | Holter: Sample 6, XRF analysis. | Holter: Sample 6 Chemical analysis #2. |  | Holter 1975 (ECO 4) |  |  | 8 | 5 | 82G/10
-12762406.7 | 6382695.7 | 1352 | 377 | C12168 | Crowsnest |  | -114.64665 | 49.631469 | 8 | 5 | 5 | SW |  | Limestone |  |  | Outcrop | Chemical and Biogenics | Showing |  |  | Poor | Devonian | Palliser Formation | Limestone | The formation is made up of over 1,000 feet of massively bedded, high calcium limestone and mottled magnesium limestone. The dip is 34W in the middle of the Formation. | Goudge's sample was from a 100 ft thickness of fine-grained, grey limestone, heavily mottled with fine-grained, brown weathering magnesian material in the middle of the formation. Holter's sample was a traverse across the formation. |  | Holter: Sample 7-13 Chemical analysis #3. |  | Holter 1975 (ECO 4) |  | Goudge (1945), Limestones of Canada Their Occurrence and Characteristics, Canada Department of Mines and Resources Report 811, p. 100, 105 | 8 | 6 | 82G/10
-12766188.2 | 6382695.4 | 1353 | 390 | C19688 | Island Lake B |  | -114.68062 | 49.631467 | 8 | 6 | 5 | SE |  | Limestone |  |  | Outcrop | Chemical and Biogenics | Test |  |  | Poor | Mississippian | Mount Head Formation | Limestone | Siliceous limestone. An outcrop of the Mount Head Formation on the N. side of Island Lake, N. of Hwy. 3 in the Crowsnest Pass, was sampled. |  | Holter (1976): Samples 486 - 490 XRF analysis (CaCO3, MgCO3). | Holter (1976): Samples 486-490 Chemical analysis #26. |  | Holter 1975 (ECO 4) |  |  | 12 | 8 | 82G/10
-12762403.4 | 6385214.1 | 1354 | 382 | C14891 | Phillipps Pass (Site 2) |  | -114.64662 | 49.64612 | 8 | 5 | 5 | SW |  | Limestone |  |  | Outcrop | Chemical and Biogenics | Showing | Medium |  | Fair | Devonian | Palliser Formation | Limestone | Three zones of high quality, dark grey, fine-grained limestone seperated by zones of mottled brownish grey, medium-crystalline dolomitic limestone. Dip of formation: 37 - 47° SW. | Formation thickness is increased by at least one thrust fault to 280 m. The three zones are 86, 23 and 72 m thick on the North side of the pass. |  | No samples. |  | MacDonald and Hamilton 1981 (OFR 1982-10) |  |  | 17 | 6 | 82G/10
-12764299.1 | 6393983.7 | 1355 | 384 | C16491 | Deadman Pass (D2A) |  | -114.66365 | 49.697103 | 8 | 5 | 5 | NE |  | Limestone |  |  | Outcrop | Chemical and Biogenics | Showing |  |  | Poor | Mississippian | Livingstone Formation | Carbonate | D2A is a sample traverse through the middle 70 m of the Livingstone Formation (Zone 7), as it is exposed on the south side of the pass. Strata dip into the mountain, and the traverse samples were taken along a central spur that runs up the mountain. | As the base of the formation is 183 m above the valley floor, and the strata are roughly parallel to the topographic contours, this is an unfavourable quarrying site. |  | Macdonald and Hamilton (1981): DM80 D2-25 to D2-29. |  | MacDonald and Hamilton 1981 (OFR 1982-10) |  |  | 31 | 15 | 82G/10
-12762402.2 | 6385835.812 | 1358 | 380 | C12991 | Phillipps Pass (Site 1A) | Lehigh Hanson Materials Limited | -114.64661 | 49.649736 | 8 | 5 | 5 | NW |  | Limestone |  | Cement, Lime | Outcrop | Chemical and Biogenics | Prospect | Medium |  | Fair (11 m overburden) | Devonian | Palliser Formation | Limestone, dolostone | Limestone, dark grey, fine-crystalline, commonly mottled with brownish grey, medium crystalline dolomite. Faulting has increased its thickness to 280 m. Three stratigraphic zones of high quality limestone:- 86 m, 23 m and 72 m thick. | Reserves calculated to consist of 2.8 million tonnes of 96% CaCO3 in 23 m zone and 10 Mt of 95% CaCO3 limestone in 72 m zone. |  | Macdonald and Hamilton (1981): DM80 P1-9 to P1-26. |  | MacDonald and Hamilton 1981 (OFR 1982-10) |  |  | 17 | 11 | 82G/10
-12762402.2 | 6385835.812 | 1359 | 381 | C13078 | Phillipps Pass (Site 1B) |  | -114.64661 | 49.649736 | 8 | 5 | 5 | NW |  | Limestone |  | Cement, Lime | Outcrop | Chemical and Biogenics | Prospect | Medium |  | Good | Devonian | Palliser Formation | Limestone | Site 1B comprises the upper 110 m (Zone 3) of the formation. It is composed of a 72 m thick section of limestone in a dipslope quarrying position with and overburden-free dip slope. | The formation dips 24-36SW with local jointing N80E, 77SE. Zone 3 is estimated to contain 10 million tonnes of 95% CaCO3 limestone. Approximately 11 m (stratigraphically) of overburden is present, consisting of 86% CaCO3 limestone. |  | Macdonald and Hamilton (1981): DM80 P1-1 to P1-8. |  | MacDonald and Hamilton 1981 (OFR 1982-10) |  |  | 17 | 11 | 82G/10
-12763673.5 | 6382694.67 | 1360 | 357 | C5993 | Summit Q1 (E1) | Graymont Western Canada Ltd. | -114.65803 | 49.631463 | 8 | 5 | 5 | SE |  | Limestone |  | Cement, Lime | Quarry | Chemical and Biogenics | Producer | Medium |  | Fair to good | Mississippian | Livingstone Formation | Limestone | East end (lower beds) of Summit Lime Works quarry #1. Light grey, medium-grained, heavily bedded, jointed limestone. A thrust fault may cut through the quarry site as difficulty experienced in following the high grade beds up the side of the hill. |  | Holter: Samples 402 - 410, XRF analysis. | Holter (1976): Sample 402-410, excluding #407. Chemical Analysis #12. |  | MacDonald and Hamilton 1981 (OFR 1982-10), Holter 1975 (ECO 4) |  |  | 7 | 8 | 82G/10
-12763673.5 | 6382694.67 | 1361 | 358 | C6256 | Summit Q1 (E2) | Graymont Western Canada Ltd. | -114.65803 | 49.631463 | 8 | 5 | 5 | SE |  | Limestone |  | Cement, Lime | Quarry | Chemical and Biogenics | Producer | Medium |  | Fair | Mississippian | Livingstone Formation | Limestone | East half (middle beds) of Summit Lime Works quarry #1. The limestone is light grey, medium-grained, heavily bedded and badly jointed N84E/61 to 76N. The strike is N19W while the dip is 36W. |  | Holter: Sample 411 - 417 XRF analysis. | Holter: Samples 411-417. Chemical Analysis #13. |  | MacDonald and Hamilton 1981 (OFR 1982-10), Holter 1975 (ECO 4) |  | Goudge (1945), Limestones of Canada Their Occurrence and Characteristics, Canada Department of Mines and Resources Report 811, p. 102-105 | 7 | 8 | 82G/10
-12763673.5 | 6382694.67 | 1362 | 359 | C8095 | Crowsnest Area (Summit Q1) | Graymont Western Canada Ltd. | -114.65803 | 49.631463 | 8 | 5 | 5 | SE |  | Limestone |  | Cement, Lime | Quarry | Chemical and Biogenics | Past producer | Small |  | Fair | Mississippian | Livingstone Formation | Limestone | Limestone quarry, consists of two 37 m thick high-grade limestone units, separated by a 11 m thick dolomitic limestone unit. The high grade limestone units average 98% CaCO3. Quarry is estimated to contain 1.2 million tonnes of high purity limestone. |  | Holter (1976): Samples 418 - 426, XRF analysis. | Holter (1976): Samples 418-426 Chemical analysis #14 Excluding sample #424. |  | MacDonald and Hamilton 1981 (OFR 1982-10), Holter 1975 (ECO 4) |  | Goudge (1945), Limestones of Canada Their Occurrence and Characteristics, Canada Department of Mines and Resources Report 811, p. 102 | 7 | 8 | 82G/10
-12763673.5 | 6382694.67 | 1363 | 360 | C8251 | Summit Q1(W2) | Graymont Western Canada Ltd. | -114.65803 | 49.631463 | 8 | 5 | 5 | SE |  | Limestone |  | Cement, Lime | Quarry | Chemical and Biogenics | Producer | Small |  | Fair | Mississippian | Livingstone Formation | Limestone | West half (upper beds) of Summit Lime Works quarry. Samples from quarry #1 to the west toward quarry #2. Dolomitic limestone. Strike is NNW and the dip is 60W at the east end of the sampling traverse. |  | Holter: Samples 427 - 433, CaCO3 and MgCO3 XRF analysis. | Holter: Samples 427-433 Chemical Analysis #15. |  | MacDonald and Hamilton 1981 (OFR 1982-10), Holter 1975 (ECO 4) |  | Goudge (1945), Limestones of Canada Their Occurrence and Characteristics, Canada Department of Mines and Resources Report 811, p. 102 | 7 | 8 | 82G/10
-12764294.7 | 6382695.0 | 1364 | 361 | C8896 | Summit Q3 | Graymont Western Canada Ltd. | -114.66361 | 49.631465 | 8 | 5 | 5 | SE |  | Limestone |  |  | Quarry | Chemical and Biogenics | Producer | Small |  | Fair | Mississippian | Livingstone Formation | Carbonate | Alternating bands of limestone and dolomite with dolomite predominating. Strike is NNE and dip is 30-60 WNW. |  | Holter (1976): Samples 441 - 447 XRF analysis. | Holter (1976): Samples 441-447 Chemical analysis #17. |  | MacDonald and Hamilton 1981 (OFR 1982-10), Holter 1975 (ECO 4) |  | Goudge (1945), Limestones of Canada Their Occurrence and Characteristics, Canada Department of Mines and Resources Report 811, p. 102 | 7 | 7 | 82G/10
-12764294.7 | 6382695.0 | 1365 | 362 | C8967 | Summit Q3/Q4 | Graymont Western Canada Ltd. | -114.66361 | 49.631465 | 8 | 5 | 5 | SE |  | Limestone |  |  | Outcrop | Chemical and Biogenics | Producer |  |  | Fair | Mississippian | Livingstone Formation | Carbonate | 40 feet of highly magnesian limestone seperating Summit Lime Works Ltd.'s #2 and #3 quarries. Strike is N33W while dip is 50SW. |  |  | Goudge (1945): Sample #3B. |  |  |  | Goudge (1945), Limestones of Canada Their Occurrence and Characteristics, Canada Department of Mines and Resources Report 811, p. 102, 105 | 7 | 7 | 82G/10
-12763984.1 | 6382694.8 | 1366 | 363 | C9299 | Summit Q2 | Graymont Western Canada Ltd. | -114.66082 | 49.631464 | 8 | 5 | 5 | SE |  | Limestone |  |  | Quarry | Chemical and Biogenics | Producer | Medium |  | Fair | Mississippian | Livingstone Formation | Limestone | East half (lower beds) of Summit Lime Works Ltd.'s quarry #2. Includes beds of dolomitic limestone seperating Q2 and Q1. Strike is NNE while dip is 30-60 WNW. |  | Holter (1976): Samples 434 - 440 XRF analysis. | Holter (1945): Samples 434-440 Chemical analysis #16. |  | MacDonald and Hamilton 1981 (OFR 1982-10), Holter 1975 (ECO 4) |  | Goudge (1945), Limestones of Canada Their Occurrence and Characteristics, Canada Department of Mines and Resources Report 811, p. 102 | 7 | 7 | 82G/10
-12761780.0 | 6390220.2 | 1367 | 388 | C15595 | Deadman Pass S (Site 7) | Lantic Inc. | -114.64102 | 49.67523 | 8 | 5 | 5 | SE |  | Limestone |  | Cement, Lime | Outcrop | Chemical and Biogenics | Prospect | Small |  | Good | Devonian | Palliser Formation | Limestone | If it is assumed that the same upper and central high grade zones (5 and 6) appear here as they do in Site 4, the central high grade bed appears to be in a dipslope quarrying situation. Might contain ~ 1 million tonnes of 93% CaCO3 (2% MgCO3) limestone. | The upper high grade zone appears to be in a relatively flat, open-pit quarrying situation and contains about 800 000 tonnes of 94% CaCO3 limestone. |  | No samples. |  | MacDonald and Hamilton 1981 (OFR 1982-10) |  |  | 29 | 7 | 82G/10
-12766864.8 | 6383330.1 | 1368 | 391 | C19870 | Island Lake C1 | Graymont Western Canada Ltd. | -114.686698 | 49.63516 | 8 | 6 | 5 | NE |  | Limestone |  | Cement, Lime | Outcrop | Chemical and Biogenics | Prospect | Small |  | Fair | Mississippian | Mount Head Formation | Limestone | A 40 feet thick band of fine-grained, dark blue limestone on the N. side of Island Lake, in the Crowsnest Pass. It is overlain by shaly limestone and underlain by cherty limestone. Strike is N.40W. and dip is 35 SW. |  |  | Goudge (1945): Sample #5. |  | Holter 1975 (ECO 4) |  | Goudge (1945), Limestones of Canada Their Occurrence and Characteristics, Canada Department of Mines and Resources Report 811, p. 104, 105 | 12 | 10 | 82G/10
-12766824.7 | 6383331.0 | 1369 | 392 | C20192 | Island Lake C2 | Graymont Western Canada Ltd. | -114.686338 | 49.635165 | 8 | 6 | 5 | NE |  | Limestone |  | Cement, Lime | Outcrop | Chemical and Biogenics | Prospect | Small |  | Poor | Mississippian | Mount Head Formation | Limestone | A 30 feet band of medium-grained, light grey high-calcium limestone exposed in the western side of a valley leading from a tiny lake at the base of the mountain to Island Lake, which is located in the Crowsnest Pass. | Bedding N40°W/35° SW. The strata dip into the hillside and can only be made available by mining. |  | Goudge (1945): Sample #5A. |  | Holter 1975 (ECO 4) |  | Goudge (1945), Limestones of Canada Their Occurrence and Characteristics, Canada Department of Mines and Resources Report 811, p. 104, 105 | 12 | 10 | 82G/10
-12764915.8 | 6382695.2 | 1372 | 365 | C9837 | Summit Q4 (W) | Graymont Western Canada Ltd. | -114.66919 | 49.631466 | 8 | 5 | 5 | SW |  | Limestone |  |  |  | Chemical and Biogenics | Producer |  |  | Fair | Mississippian | Livingstone Formation | Carbonate | Western (uppermost) and overlying beds of Q4. In the mid-upper Livingstone Formation. Cherty magnesian limestone. Strike is approx. N33W while dip is approx. 50W. |  | Holter: Samples 452 - 457 XRF analysis. | Holter: Samples 452-457 Chemical analysis #19. |  | MacDonald and Hamilton 1981 (OFR 1982-10), Holter 1975 (ECO 4) |  | Goudge (1945), Limestones of Canada Their Occurrence and Characteristics, Canada Department of Mines and Resources Report 811, p. 102, 105 | 7 | 6 | 82G/10
-12765537.0 | 6382695.4 | 1373 | 389 | C8522 | Island Lake A | Graymont Western Canada Ltd. | -114.67477 | 49.631467 | 8 | 5 | 5 | SW |  | Limestone |  | Cement, Lime | Outcrop | Chemical and Biogenics | Prospect | Small |  | Good | Mississippian | Mount Head Formation | Limestone | Two bands of high calcium limestone dip 30 - 60W with a N-S strike. A light grey medium-grained bed, at least 150 feet thick, composes a spur with a cliff like eastern face (sample #4). | The second bed, 100 ft of medium to coarse-grained, light grey, high calcium limestone (sample #4A), underlies the first bed, but is seperated from it by a bed of conglomeritic limestone. |  | Goudge: Sample #4 Sample #4A. |  | Holter 1975 (ECO 4) |  | Goudge (1945), Limestones of Canada Their Occurrence and Characteristics, Canada Department of Mines and Resources Report 811, p. 104, 105 | 7 | 5 | 82G/10
-12764735.1 | 6378002.9 | 1374 | 372 | C135316 | Summit Q12 | Graymont Western Canada Ltd. | -114.667566 | 49.604157 | 7 | 5 | 5 | NW |  | Limestone |  | Lime | Quarry or mine | Chemical and Biogenics | Producer | Medium |  | Good | Mississippian | Mount Head Formation | [9 empty] | 31 | 13 | 82G/10
-12761785.5 | 6393984.6 | 1376 | 386 | C18085 | Deadman Pass (Site 4A) |  | -114.64107 | 49.697108 | 8 | 5 | 5 | NE |  | Limestone |  | Cement, Lime | Outcrop | Chemical and Biogenics | Prospect | Medium |  | Good | Devonian | Palliser Formation | Limestone | The Palliser Formation in the pass measured 286 m in thickness. Quarryable site contains an average of 91% CaCO3, 3-6% MgCO3 and 1% Fe2O3 over 66 m of strata. | This site exists on the S.E. side of a N.N.E trending spur on the north side of the pass. An overburden-free shoulder of this strata could yield approximately 8.8 million tonnes of limestone. |  | Macdonald and Hamilton (1981): DM 80 D1-1C to D1-5C. |  | MacDonald and Hamilton 1981 (OFR 1982-10) |  |  | 32 | 15 | 82G/10
-12764373.7 | 6383239.0 | 1378 | 364 | C9534 | Summit Q4 | Graymont Western Canada Ltd. | -114.66432 | 49.63463 | 8 | 5 | 5 | NE |  | Limestone |  | Cement, Lime | Quarry | Chemical and Biogenics | Producer | Medium |  | Fair | Mississippian | Livingstone Formation | Carbonate | The quarry is in the mid to upper-Livingstone Formation. The rock is brownish grey, medium grained and in fairly heavy beds. The strike is N33W while the dip is 50W. |  | Holter: Samples 448 - 451 XRF analysis. | Holter: Samples 448-451 Chemical analysis #18. |  | MacDonald and Hamilton 1981 (OFR 1982-10), Holter 1975 (ECO 4) |  | Goudge (1945), Limestones of Canada Their Occurrence and Characteristics, Canada Department of Mines and Resources Report 811, p. 102, 105 | 7 | 10 | 82G/10
-12960510.4 | 6845189.7 | 797 | 435 | C203594 | Hwy 11 - Dry Fossil Cr. E |  | -116.426246 | 52.248538 | 38 | 17 | 5 | SW |  | Limestone (siliceous) |  |  | Road cut | Chemical and Biogenics | Test | Medium |  | Poor | Upper Devonian | Flume Formation | [6 empty] | Hamilton et al. 1998 (MAP 233) |  |  | 7 | 4 | 83C/01
-13093182.5 | 7584076.566 | 161 | 591 | C103841 | Grimshaw North |  | -117.61806 | 56.128688 | 82 | 24 | 5 | NW |  | Marl |  |  |  | Chemical and Biogenics | Prospect | Small |  | Good | Recent |  | Marl, tufa | Marl, minor tufa. A deposit of 80 - 100% C.C.E., 0 - 0.5 m thick with 0.2 m of overburden. The deposit is in a flat field, well drained and by the roadside. |  |  | Macdonald: Table 11. |  | MacDonald 1982 (OFR 1982-02) |  |  | 24 | 14 | 84C/04
-13096793.0 | 7580408.9 | 162 | 590 | C103534 | Grimshaw |  | -117.650493 | 56.110321 | 82 | 24 | 5 | NW |  | Marl |  |  | Spring mound | Chemical and Biogenics | Producer | Medium |  | Good | Recent |  | Marl | The deposit is a mound of marl 3 m high with numerous tufa fragments up to 30 cm long scattered about the site. The deposit is lensoidal in shape with a maximum thickness at the center of 4 m and a diameter of 360 m. | Samples ran as high as 96.8% C.C.E. with most around 85% C.C.E. Average moisture content was about 20% and the water table is believed to be about 3.5 m below the surface. |  |  |  | MacDonald 1982 (OFR 1982-02) |  | Holter (1974), MRL-1R-04 | 14 | 12 | 84C/04
-13130730.6 | 7411365.7 | 195 | 585 | C102301 | Debolt Creek |  | -117.95536 | 55.254238 | 72 | 26 | 5 | NE |  | Marl |  |  | Shoreline fringe | Chemical and Biogenics | Prospect | Small |  | Good | Recent |  | Marl | The deposit is composed of poor quality, well drained marl, 0.2 m thick. It is located on a lakeshore, less than 200 m from the road, and is overlain by 0.2 m of overburden. |  |  |  |  | MacDonald 1982 (OFR 1982-02) |  |  | 20 | 9 | 83N/05
-13069337.9 | 7432762.5 | 196 | 588 | C103046 | Wabatanisk Creek |  | -117.40386 | 55.363635 | 73 | 23 | 5 | SW |  | Marl |  |  | Abandoned channel | Chemical and Biogenics | Showing |  |  | Poor | Recent |  | Marl | The deposit is an insignificant quantity of 50 - 65% C.C.E. marl, 0.2 m thick and overlain by 1 m of overburden. It is well drained and located on a creek floodplain. Road access is 1.6 km away. |  |  |  |  | MacDonald 1982 (OFR 1982-02) |  |  | 36 | 3 | 83N/06
-13097190.0 | 7384483.0 | 214 | 587 | C102806 | Sturgeon Lake |  | -117.65406 | 55.116365 | 71 | 24 | 5 | SE |  | Marl |  |  | Shoreline fringe | Chemical and Biogenics | Showing | Medium |  | Fair | Recent |  | Marl | Shoreline fringe marl deposit. Thicknness varies from 0.2 - 1.2 m and C.C.E. values from 53.5 - 82.0%. |  | Macdonald: Table 10 X-ray diffraction > 3% in abundance Calcite, aragonite, quartz < 3% in abundance. Montmorillionite X-ray fluorescence. Calcium, iron, manganese, potassium, titanium, zinc. | Macdonald: Table 11. |  | MacDonald 1982 (OFR 1982-02) |  |  | 5 | 2 | 83N/04
-13124157.2 | 7381554.169 | 215 | 586 | C102618 | Cornwall Creek |  | -117.89631 | 55.101315 | 70 | 26 | 5 | SE |  | Marl |  |  | Floodplain deposit | Chemical and Biogenics | Prospect | Small |  | Good | Recent |  | Marl | The deposit is composed of 0.2 m of poor quality marl located on a flat terrace by the roadside. It is overlain by 0.2 m of overburden. |  |  |  |  | MacDonald 1982 (OFR 1982-02) |  |  | 33 | 1 | 83N/04
-13008694.4 | 7385211.4 | 217 | 589 | C227483 | Snipe Lake |  | -116.85909 | 55.120107 | 71 | 19 | 5 | SE |  | Marl |  | Agricultural liming | Lakeshore fringe | Chemical and Biogenics | Prospect | Medium |  | Fair | Recent |  | Marl | Shoreline fringe marl deposit. Thickness 0.3 - 1.5 m with C.C.E. values ranging from 36.5 - 79%. Overburden 0.3 m. Poor-fair quality. |  | Macdonald: Table 10 X-ray diffraction. > 3% in abundance: Calcite, Quartz. < 3% in abundance: Montmorillionite, illite, kaolinite, quartz, calcite. X-ray fluorescence. Calcium, iron, manganese, potassium, titanium, zinc, silicon. | Macdonald: Table 11. |  | MacDonald 1982 (OFR 1982-02) |  |  | 4 | 7 | 83N/02
-12743744.0 | 7215987.4 | 277 | 597 | C105217 | Shoal Lake |  | -114.479 | 54.241293 | 61 | 4 | 5 | SE |  | Marl |  |  |  | Chemical and Biogenics | Test |  |  | Poor | Recent |  | Marl | 1.0 m of wet, submarginal quality, calcareous sediments deposited at the lakeshore. |  |  |  |  | MacDonald 1982 (OFR 1982-02) |  |  | 2 | 1 | 83J/01
-12846200.2 | 7188783.8 | 278 | 594 | C104647 | McGregor |  | -115.39938 | 54.09824 | 59 | 10 | 5 | SW |  | Marl |  |  | Hillside seepage | Chemical and Biogenics | Producer | Medium |  | Fair | Recent |  | Marl, peat | Thickness ranges 3.6 m a to 0.3 m. Peat interbedded with the non-tufaceous marl. C.C.E. values are quite variable with most from 80 - 85% with the organic rich layers 40 - 60%. Fair-good quality. |  | A composite sample from the stockpile showed an average of 77.5% C.C.E. |  |  | MacDonald 1982 (OFR 1982-02) |  |  | 14 | 4 | 83J/03
-12850820.0 | 7186262.2 | 279 | 595 | C104910 | Underwood |  | -115.44088 | 54.084955 | 59 | 10 | 5 | SW |  | Marl |  |  | Hillside seepage | Chemical and Biogenics | Prospect | Small |  | Good | Recent |  | Marl | An irregularly shaped body with a maximum thickness of 1 m. The C.C.E. values range from 81-96%. The overburden is approx. 0.2 m thick. |  |  |  |  | MacDonald 1982 (OFR 1982-02) |  |  | 9 | 6 | 83J/03
-12787856.6 | 7178881.1 | 281 | 596 | C105094-77 | Romeo Lake |  | -114.87527 | 54.046043 | 58 | 6 | 5 | NE |  | Marl |  |  | Shoreline fringe | Chemical and Biogenics | Showing |  |  | Good | Recent |  | Marl | A group of shoreline fringe deposits around Romeo Lake on low level benches that were submerged when the lake stood at a higher level. A sample from the southeast deposit contained about 65% C.C.E. limited data prevents quantity estimates. |  | Macdonald: Table 10 > 3% in abundance. | Macdonald: Table 11. |  | MacDonald 1982 (OFR 1982-02) |  |  | 30 | 9 | 83J/02
-12911459.0 | 7143535.239 | 330 | 601 | C106741 | Shiningbank Lake |  | -115.98561 | 53.859199 | 56 | 14 | 5 | NE |  | Marl |  |  | Shoreline fringe | Chemical and Biogenics | Test |  |  | Fair | Recent |  | Marl | A partially drained, submarginal-poor quality, marl deposit located in a lowland geographical situation. The marl is 0.9 m thick under a 0.6 m overburden. Road access is 0.4km distant. |  |  |  |  | MacDonald 1982 (OFR 1982-02) |  |  | 22 | 16 | 83G/13
-12780215.6 | 7136926.8 | 360 | 603 | C106830 | Brock Lake |  | -114.80663 | 53.824173 | 56 | 6 | 5 | SE |  | Marl |  |  | Shoreline fringe | Chemical and Biogenics | Test |  |  | Poor | Recent |  | Marl | A poor-fair quality deposit of wet marl located under the lake. The deposit is 0.15 m thick with 0.9 m of overburden. |  |  |  |  | MacDonald 1982 (OFR 1982-02) |  |  | 10 | 7 | 83G/15
-13000986.6 | 7086825.4 | 401 | 457 | C113411 | Marlboro |  | -116.78985 | 53.55767 | 53 | 19 | 5 | SW |  | Marl |  |  | Spring-fed lake | Chemical and Biogenics | Past producer | Medium |  | Fair | Recent |  | Marl | Fluvial and lacustrine marl deposit, deposition since the last deglaciation. The marl ranges from 1 - 2.75 m thick with all C.C.E. values > 74% and most > 85%. Generally the marl lies below the water table. |  | Macdonald: Table 10 X-ray diffraction. Bulk (> 3% in abundance). Calcite. Centrifuged (< 3% in abundance). X-ray fluorescence. Calcium, iron, manganese, copper. | Macdonald: Table 11. |  | MacDonald 1982 (ESR 1982-01), Govett and Byrne 1958 (OFR 1958-02), Holter 1975 (ECO 4) |  |  | 7 | 3 | 83F/10
-12722959.3 | 7079888.0 | 441 | 605 | C107279 | Johnnys Lake |  | -114.292288 | 53.520635 | 52 | 2 | 5 | NW |  | Marl |  |  |  | Chemical and Biogenics | Test |  |  | Poor | Recent |  | Marl | 0.9 m of submarginal quality, wet, calcareous sediments located in a large bog. The overburden is 3.1 m thick. |  |  |  |  | MacDonald 1982 (OFR 1982-02) |  |  | 30 | 12 | 83G/09
-12696334.1 | 7086106.6 | 442 | 611 | C108843 | 83G-14 |  | -114.05311 | 53.553834 | 53 | 1 | 5 | NE |  | Marl |  |  |  | Chemical and Biogenics | Test |  |  | Poor | Recent |  | Marl | A submarginal deposit of calcareous sediments located in a wet bog area. The deposit is 0.50 m thick with 2.5 m of overburden. |  |  |  |  | MacDonald 1982 (OFR 1982-02) |  |  | 3 | 16 | 83G/09
-12698351.2 | 7099730.9 | 443 | 610 | C108761 | 83G-13 |  | -114.07123 | 53.626479 | 53 | 1 | 5 | NW |  | Marl |  |  |  | Chemical and Biogenics | Test |  |  | Poor | Recent |  | Marl | A submarginal quality deposit of calcareous sediments located in a lake bed. It is 2.3 m thick with 0.7 m of overburden. The sediments are wet. |  |  |  |  | MacDonald 1982 (OFR 1982-02) |  |  | 34 | 13 | 83G/09
-12756511.2 | 7111692.2 | 449 | 604 | C107252 | Lac Ste. Anne |  | -114.59369 | 53.690154 | 54 | 5 | 5 | SE |  | Marl |  |  | Shoreline fringe | Chemical and Biogenics | Showing | Small |  | Poor | Recent |  | Marl | 1.2+ m of wet, poor-fair quality marl located below the lake. The overburden is 1.0 m. |  |  |  |  | MacDonald 1982 (OFR 1982-02) |  |  | 25 | 1 | 83G/10
-12720526.1 | 7072339.33 | 512 | 606 | C107664 | Jackfish Lake |  | -114.27043 | 53.4803 | 52 | 2 | 5 | NW |  | Marl |  |  | Shoreline fringe (?) | Chemical and Biogenics | Test |  |  | Poor | Recent |  | Marl | 1.7 m thickness of wet, submarginal quality, calcareous sediments, located below the lake under 0.3 m of overburden. |  |  |  |  | MacDonald 1982 (OFR 1982-02) |  |  | 8 | 12 | 83G/08
-12722634.5 | 7064084.5 | 513 | 607 | C107924 | Duffield |  | -114.28937 | 53.436148 | 51 | 2 | 5 | NW |  | Marl |  |  | Abandoned oxbow lake channel | Chemical and Biogenics | Producer | Large |  | Fair | Recent |  | Marl | Near the North Saskatchewan River in an abandoned, filled in, oxbow lake. The valley bottom is dry and well drained except for minor groundwater seepages, and lies about 30 m below the surrounding upland and 3 m above the current river level. | Some sections of the deposit are well drained, while others are wet. Poor-good quality deposit. | Macdonald (1982): Table 10, p.76. | Macdonald (1982): Table 11, p.77. |  | MacDonald 1982 (OFR 1982-02) |  |  | 30 | 11 | 83G/08
-12746439.0 | 7035894.7 | 525 | 608 | C108201 | Creekland |  | -114.50321 | 53.285024 | 50 | 4 | 5 | SW |  | Marl |  |  | Hillside seepage | Chemical and Biogenics | Showing | Small |  | Good | Recent |  | Marl | A poor-good quality, well drained, marl deposit in a hillside location. Located 0.4 km from road access. It is 0-0.8 m thick and covered by 0.5 m of overburden. |  |  |  |  | MacDonald 1982 (OFR 1982-02) |  |  | 3 | 6 | 83G/07
-12780532.9 | 6985860.0 | 591 | 609 | C108408 | Buck Lake |  | -114.80948 | 53.01547 | 46 | 6 | 5 | NE |  | Marl |  |  | Shoreline fringe | Chemical and Biogenics | Test |  |  | Good | Recent |  | Marl | A poor quality, well drained marl deposit in a lakeshore location. It is 0.2 m thick and is covered by 0.15 m of overburden. It is located by the roadside. |  |  |  |  | MacDonald 1982 (OFR 1982-02) |  |  | 33 | 10 | 83G/02
-12739895.7 | 6877966.9 | 775 | 630 | C114853 | Gabriel Lake N |  | -114.44443 | 52.428441 | 40 | 4 | 5 | SE |  | Marl |  |  | Hillside seepage | Chemical and Biogenics | Test |  |  | Poor | Recent |  | Marl | Submarginal quality, wet, calcareous sediments on a lake bed. The deposit is 1.25 m thick with 0.6 m of overburden. |  |  |  |  | MacDonald 1982 (OFR 1982-02) |  |  | 12 | 7 | 83B/08
-12721548.0 | 6884294.2 | 776 | 629 | C121881 | Medicine Lodge Hills |  | -114.27961 | 52.463085 | 40 | 2 | 5 | NW |  | Marl |  |  | Hillside seepage | Chemical and Biogenics | Prospect |  |  | Good | Recent |  | Marl, tufa | Good quality deposit of marl with minor tufa in a partially drained hillside location. The deposit is 0.9 m thick with 0.1 m of overburden. |  |  |  |  | MacDonald 1982 (OFR 1982-02) |  |  | 19 | 14 | 83B/08
-12721840.8 | 6860085.7 | 777 | 632 | C115172 | Benalto |  | -114.28224 | 52.330388 | 39 | 2 | 5 | NW |  | Marl |  |  | Spring-fed lake | Chemical and Biogenics | Prospect | Medium |  | Fair | Recent |  | Marl, tufa | Ssmall, dry lake basin resting on ground moraine. Tufa is currently being deposited by a small spring discharging at the site. Seven test holes (maximum depth of 3.5 m), show C.C.E. values to decrease with depth from values of 80% in the upper 2 m. | A central region appears to show 1.5 m of marl with grades of greater than 75% C.C.E. Some of the deposit lies below the water table, and some would require crushing for use as agricultural lime. Poor-good quality. | Macdonald: Table 10 X-ray diffraction. Bulk (> 3% in abundance). Calcite, quartz. Centrifuged (< 3% in abundance). Nil. X-ray fluorescence. Calcium, iron, manganese. | Macdonald: Table 11. |  | MacDonald 1982 (OFR 1982-02) |  |  | 6 | 11 | 83B/08
-12753251.8 | 6877985.7 | 779 | 631 | C99749 | Gabriel Lake S |  | -114.56441 | 52.428544 | 40 | 4 | 5 | SE |  | Marl |  |  | Hillside seepage | Chemical and Biogenics | Test |  |  | Poor | Recent |  | Marl | Submarginal quality, wet, calcareous sediments on a lake bed. The deposit is 1.25 m thick with 0.6 m of overburden. |  |  |  |  | MacDonald 1982 (OFR 1982-02) |  |  | 7 | 7 | 83B/07
-12744810.4 | 6811790.3 | 844 | 635 | C115580 | Raven |  | -114.48858 | 52.064467 | 36 | 4 | 5 | SE |  | Marl |  | Calcium carbonate for agricultural use | Shoreline fringe | Chemical and Biogenics | Showing | Medium |  | Poor | Recent |  | Marl | Shoreline-fringe marl deposit. Average 0.9 m thick, overburden variable. Submarginal-fair quality. C.C.E. values 22.5 - 67.25%. |  |  |  |  | MacDonald 1982 (OFR 1982-02) |  |  | 3 | 7 | 83B/01
-12738695.9 | 6737824.1 | 912 | 642 | C117275 | Didsbury |  | -114.433652 | 51.65411 | 31 | 4 | 5 | SE |  | Marl |  |  | Abandoned glacial channel | Chemical and Biogenics | Showing | Small |  | Poor | Recent |  | Marl | A poor-fair quality deposit of wet marl in a flatbottomed glacial meltwater channel that is flanked by glaciofluvial sands and gravels and is currently occupied by a misfit stream. | One of four test holes encountered the marl, and it had a maximum thickness of 0.9 m with C.C.E. values ranging from 21 - 70%. 1.5 m of overburden cover the marl. |  |  |  | MacDonald 1982 (OFR 1982-02) |  |  | 13 | 7 | 82O/09
-12735184.6 | 6683297.9 | 962 | 643 | C117615 | Big Hill Creek |  | -114.40211 | 51.349204 | 27 | 3 | 5 | SE |  | Marl |  |  | Seepage ponded | Chemical and Biogenics | Showing |  |  | Good | Recent |  | Marl | A fair quality deposit of partially drained marl located in a dried pond. The deposit is 0.3 m thick with 0.6 m of overburden. |  |  |  |  | MacDonald 1982 (OFR 1982-02) |  |  | 31 | 8 | 82O/08
-12807692.6 | 7110728.0 | 444 | 602 | C101235 | Evansburg |  | -115.05346 | 53.685025 | 54 | 8 | 5 | NW |  | Marl, Tufa |  |  | Hillside spring or seepage | Chemical and Biogenics | Showing | Medium |  | Fair | Recent |  | Marl, tufa | Mixed marl and tufa. The deposit forms a boggy terrace on a wooded hillside. It is thickest at the center of the terrace and pinches out a short distance away. The maximum thickness is 2.2 m. | C.C.E. values range between 48 and 93% with most above 70%. The carbonate material is mixed, sand sized tufa clasts and marl. | Macdonald: Table 10. | Macdonald: Table 11. |  | MacDonald 1982 (OFR 1982-02) |  |  | 24 | 13 | 83G/11
-12721425.5 | 6968830.28 | 635 | 626 | C114102 | Lloyd Creek |  | -114.27851 | 52.923339 | 45 | 2 | 5 | SE |  | Marl, Tufa |  |  | Hillside spring | Chemical and Biogenics | Prospect | Small |  | Fair | Recent |  | Marl, tufa | A poor-good quality deposit of wet, mixed marl and tufa on a hillside location. The deposit is 1.0-2.0 m thick with no overburden. |  |  |  |  | MacDonald 1982 (OFR 1982-02) |  |  | 31 | 7 | 83B/16
-12699258.5 | 6960131.0 | 636 | 627 | C114299 | Westerose |  | -114.07938 | 52.8762 | 45 | 1 | 5 | SE |  | Marl, Tufa |  |  | Hillside spring | Chemical and Biogenics | Prospect | Small |  | Fair | Recent |  | Marl, tufa | A fair-good quality deposit of wet, mixed marl and tufa in a hillside location. The deposit is 0.5 m thick with a 0-1.0 m overburden. |  |  |  |  | MacDonald 1982 (OFR 1982-02) |  |  | 16 | 1 | 83B/16
-12784636.1 | 6917251.1 | 679 | 628 | C114459 | Rose Creek |  | -114.84634 | 52.643095 | 42 | 6 | 5 | SE |  | Marl, Tufa |  |  | Hillside spring | Chemical and Biogenics | Prospect | Small |  | Fair | Recent |  | Marl, tufa | A good quality deposit of wet, mixed marl and tufa on a hillside location. The deposit is 0.5-1.0 m thick with a 0-0.2 m overburden. |  | Macdonald: Table 10 X-ray diffraction. Bulk (> 3% in abundance). Calcite, quartz. Centrifuged (< 3% in abundance). Nil. X-ray fluorescence. Calcium, iron. | Macdonald: Table 11. |  | MacDonald 1982 (OFR 1982-02) |  |  | 30 | 8 | 83B/10
-12745187.0 | 7046031.9 | 524 | 1663 |  | Burt |  | -114.491963 | 53.339431 | 50 | 4 | 5 | SE |  | Ornamental landscape rock |  |  | Outcrop | [5 empty] | Tertiary / Upper Cretaceous | Paskapoo and Scollard formations | Volcanic rock | [6 empty] | MAR_20090011 |  | 27 | 1 | 83G/08
-13121533.4 | 7018302.7 | 537 | 747 | C185737 | Pocahontas (Sec. 186) | National Park | -117.87274 | 53.190443 | 48 | 27 | 5 | NW |  | Phosphate |  |  | Outcrop | Chemical and Biogenics | Test |  |  |  | Permian | Mowitch Formation | Sandstone | Ishbel condensed phosphate zone. Host Lithology: Sandstone. |  |  | Macdonald: Appendix 8, Section 186. 1.85% P2O5/1 m. |  | MacDonald 1987 (ESR 1987-02) |  |  | 34 | 13 | 83F/04
-13110768.8 | 7026000.1 | 539 | 798 | C203157 | Drystone Creek (Sec. 181) |  | -117.77604 | 53.231853 | 49 | 26 | 5 | NW |  | Phosphate |  |  | Outcrop | Chemical and Biogenics | Test |  |  |  | Jurassic | Fernie Formation | Sandstone | Rock Creek Upper phosphate zone. Host Lithology: Sandstone. |  |  | Macdonald: Appendix 10, Section 181. 1.20% P2O5/1 m. |  | MacDonald 1987 (ESR 1987-02) |  |  | 17 | 12 | 83F/04
-13118820.5 | 7015616.4 | 542 | 785 | C147100 | Fiddle River (Sec. 183) | National Park | -117.84837 | 53.175982 | 48 | 27 | 5 | NW |  | Phosphate |  |  | Outcrop | Chemical and Biogenics | Test |  |  |  | Jurassic | Fernie Formation | Shale | Nordegg Member, Lower Phosphate-bearing shales. |  |  | Macdonald: Appendix 10, Section 183. 1.84% P2O5/1 m. |  | MacDonald 1987 (ESR 1987-02) |  | Frebold (1957) | 26 | 13 | 83F/04
-13113394.8 | 7011552.9 | 545 | 786 | C147256 | Fiddle River South (Sec. 190) | National Park | -117.79963 | 53.154098 | 48 | 26 | 5 | SW |  | Phosphate |  |  | Outcrop | Chemical and Biogenics | Test |  |  |  | Jurassic | Fernie Formation | Shale | Nordegg Member, Lower Phosphate-bearing shales. |  |  | Macdonald: Appendix 10, Section 190. 1.56% P2O5/1 m. |  | MacDonald 1987 (ESR 1987-02) |  |  | 19 | 5 | 83F/04
-13113394.8 | 7011552.9 | 546 | 795 | C201455 | Fiddle River South (Sec. 190) | National Park | -117.79963 | 53.154098 | 48 | 26 | 5 | SW |  | Phosphate |  |  | Outcrop | Chemical and Biogenics | Test |  |  |  | Jurassic | Fernie Formation | Shale | Poker Chip Shales, phosphate zone. Host Lithology: Shale. |  |  | Macdonald: Appendix 10, Section 190. 2.23% P2O5/1 m. |  | MacDonald 1987 (ESR 1987-02) |  |  | 19 | 5 | 83F/04
-13134442.0 | 6994666.026 | 548 | 762 | C189597 | Emir Mtn. (Sec. 188) | National Park | -117.9887 | 53.063034 | 47 | 28 | 5 | SW |  | Phosphate |  |  | Outcrop | Chemical and Biogenics | Test |  |  |  | Jurassic | Fernie Formation | Conglomerate | Basal Fernie phosphate zone. Host Lithology: Conglomerate. |  |  | Macdonald: Appendix 10, Section 188. 1.97% P2O5/1 m. |  | MacDonald 1987 (ESR 1987-02) |  |  | 23 | 3 | 83F/04
-13071352.8 | 6989989.1 | 563 | 748 | C186063 | Luscar Mtn. A (Sec. 187) |  | -117.42196 | 53.037779 | 47 | 24 | 5 | SE |  | Phosphate |  |  | Outcrop | Chemical and Biogenics | Test |  |  |  | Permian | Mowitch Formation | Chert | Ishbel condensed phosphate zone. Host Lithology: Chert. |  |  | Macdonald: Appendix 8, Section 187. 1.31% P2O5/1 m. |  | MacDonald 1987 (ESR 1987-02) |  |  | 10 | 7 | 83F/03
-13074307.2 | 6991248.3 | 564 | 761 | C189298 | Luscar Mtn. B (Sec. 182) |  | -117.4485 | 53.04458 | 47 | 24 | 5 | NE |  | Phosphate |  |  | Outcrop | Chemical and Biogenics | Test |  |  |  | Jurassic | Fernie Formation | Conglomerate | Basal Fernie phosphate zone. Host Lithology: Conglomerate. |  |  | Macdonald: Appendix 10, Section 19. 1.04% P2O5/1 m. |  | MacDonald 1987 (ESR 1987-02) |  | Telfer (1933) | 9 | 10 | 83F/03
-13101881.1 | 6952388.3 | 602 | 657 | C160280 | Medicine Lake (Sec. 76) | National Park | -117.6962 | 52.834201 | 44 | 26 | 5 | SW |  | Phosphate |  | No forseeable econ. potential - lowgrade / thickness combination | Outcrop | Chemical and Biogenics | Test |  |  |  | Devonian | Exshaw Formation | Shale | Phosphatic rocks in the Basal Sandstone Member. Host Lithology: Shale. |  |  | Macdonald: Appendix 2, Section 76 Grade/thickness: 3.5% P2O5/1 m. |  | MacDonald 1987 (ESR 1987-02) |  |  | 34 | 5 | 83C/13
-13099190.5 | 6943003.0 | 603 | 700 | C172524 | Maligne River (Sec. 77) | National Park | -117.67203 | 52.783238 | 44 | 26 | 5 | NW |  | Phosphate |  |  | Outcrop | Chemical and Biogenics | Showing |  |  |  | Permian | Ranger Canyon Formation | Conglomerate | Basal Phosphate Zone. Host Lithology: Conglomerate. |  |  | Macdonald: Appendix 7, Section 77. 8.33% P2O5/1 m. |  | MacDonald 1987 (ESR 1987-02) |  |  | 11 | 13 | 83C/13
-13066259.9 | 6979233.5 | 618 | 782 | C145765 | Whitehorse Creek A, B & C (Sec. 13) |  | -117.37621 | 52.979644 | 46 | 24 | 5 | SW |  | Phosphate |  |  | Outcrop | Chemical and Biogenics | Test |  |  |  | Jurassic | Fernie Formation | Shale, limestone, sandstone | A) Nordegg Member, Lower Phosphate-bearing shales B) Nordegg and Nordegg Equivalent, phosphate-bearing limestone C) Rock Creek Upper phosphate zone. Host Lithology: Sandstone. |  |  | Macdonald: Appendix 10, Section 13. A, B & C. |  | MacDonald 1987 (ESR 1987-02) |  |  | 23 | 6 | 83C/14
-13062878.0 | 6953717.3 | 620 | 660 | C161095 | Deception Mtn. Pass (Sec. 59) | National Park | -117.34583 | 52.841413 | 44 | 24 | 5 | NE |  | Phosphate |  |  | Outcrop | Chemical and Biogenics | Test |  |  | Poor | Devonian | Exshaw Formation | Phosphate | Middle and Lower Phosphate Zones in Lower Cherty Black Shale Member. Host Lithology: Phosphate. Structural/stratigraphic configuration of the Exshaw Formation is not a favorable one with respect to mining potential. |  |  | Macdonald: Appendix 3, Section 59 Grade/thickness: 2.65% P2O5/1 m. |  | MacDonald 1987 (ESR 1987-02) |  |  | 36 | 15 | 83C/14
-13060333.3 | 6978603.8 | 621 | 793 | C196785 | McLeod River (Sec. 9) |  | -117.32297 | 52.976238 | 46 | 23 | 5 | SE |  | Phosphate |  |  | Outcrop | Chemical and Biogenics | Test |  |  |  | Jurassic | Fernie Formation | Shale | Poker Chip Shales, phosphate zone. Host Lithology: Shale. |  |  | Macdonald: Appendix 10, Section 9. 1.35% P2O5/1 m. |  | MacDonald 1987 (ESR 1987-02) |  |  | 19 | 2 | 83C/14
-13037993.7 | 6931635.9 | 652 | 698 | C171630 | Southesk Pass (Sec. 64) | National Park | -117.12229 | 52.721433 | 43 | 22 | 5 | NE |  | Phosphate |  |  | Outcrop | Chemical and Biogenics | Showing |  |  |  | Permian | Ranger Canyon Formation | Conglomerate | Basal Phosphate Zone. Host Lithology: Conglomerate. |  |  | Macdonald: Appendix 7, Section 64. 11.32% P2O5/1 m. |  | MacDonald 1987 (ESR 1987-02) |  |  | 21 | 9 | 83C/11
-12978466.7 | 6906925.8 | 653 | 789 | C150707 | Blackstone River North (Sec. 26) |  | -116.58755 | 52.586778 | 42 | 18 | 5 | SW |  | Phosphate |  |  | Outcrop | Chemical and Biogenics | Test |  |  |  | Jurassic | Fernie Formation | Limestone | Nordegg and Nordegg Equivalent, phosphate-bearing limestone. |  |  | Macdonald: Appendix 10, Section 26. 3.14% P2O5/1 m. |  | MacDonald 1987 (ESR 1987-02) |  |  | 6 | 5 | 83C/10
-13009182.0 | 6897580.1 | 654 | 699 | C171909 | Opabin Creek W. (Sec. 75) |  | -116.86347 | 52.535741 | 41 | 20 | 5 | NE |  | Phosphate |  |  | Outcrop | Chemical and Biogenics | Showing |  |  |  | Permian | Ranger Canyon Formation | Conglomerate | Basal Phosphate Zone. Host Lithology: Conglomerate. |  |  | Macdonald: Appendix 7, Section 75. 7.68% P2O5/1 m. |  | MacDonald 1987 (ESR 1987-02) |  |  | 18 | 15 | 83C/10
-12990196.4 | 6847059.6 | 691 | 752 | C187098 | Coral Creek West Ridge (Sec. 52) |  | -116.69292 | 52.258821 | 38 | 19 | 5 | NE |  | Phosphate |  |  | Outcrop | Chemical and Biogenics | Test |  |  |  | Triassic | Sulphur Mountain Formation | Sandstone | Upper Whistler phosphate horizon. Host Lithology: Sandstone. |  |  | Macdonald: Appendix 9, Section 52. 1.60% P2O5/1 m. |  | MacDonald 1987 (ESR 1987-02) |  |  | 7 | 16 | 83C/07
-13016531.3 | 6867674.1 | 692 | 697 | C171285 | Mt. McDonald (Sec. 53) |  | -116.92949 | 52.372026 | 39 | 21 | 5 | NE |  | Phosphate |  |  | Outcrop | Chemical and Biogenics | Test |  |  |  | Permian | Ranger Canyon Formation | Conglomerate | Basal Phosphate Zone. Host Lithology: Conglomerate. |  |  | Macdonald: Appendix 7, Section 53. 2.46% P2O5/1 m. |  | MacDonald 1987 (ESR 1987-02) |  |  | 22 | 9 | 83C/07
-12976265.9 | 6849722.2 | 693 | 754 | C187524 | Littlehorn Creek Headwater (Sec. 80) |  | -116.56778 | 52.273459 | 38 | 18 | 5 | NW |  | Phosphate |  |  | Outcrop | Chemical and Biogenics | Test |  |  |  | Triassic | Sulphur Mountain Formation | Shale | Whistler miscellaneous phosphate horizon. Host Lithology: Shale. |  |  | Macdonald: Appendix 9, Section 80. 5.90% P2O5/1 m. |  | MacDonald 1987 (ESR 1987-02) |  | Hudsons Bay Oil and Gas (1965) | 18 | 13 | 83C/07
-12997151.7 | 6880302.266 | 694 | 667 | C162944 | Job Creek - North Fork A (Sec. 38) |  | -116.7554 | 52.441231 | 40 | 20 | 5 | SW |  | Phosphate |  |  | Outcrop | Chemical and Biogenics | Showing |  |  |  | Pennsylvanian | Tunnel Mountain Formation | Conglomerate | Tunnel Mountain Interformational Phosphate. Host Lithology: Conglomerate. |  |  | Macdonald: Appendix 4, Section 38. 1.73% P2O5/1 m. |  | MacDonald 1987 (ESR 1987-02) |  |  | 13 | 5 | 83C/07
-12997151.7 | 6880302.266 | 695 | 693 | C170392 | Job Creek - North Fork B (Sec. 38) |  | -116.7554 | 52.441231 | 40 | 20 | 5 | SW |  | Phosphate |  |  | Outcrop | Chemical and Biogenics | Showing |  |  |  | Permian | Ranger Canyon Formation | Sandstone | Basal Phosphate Zone. Host Lithology: Sandstone. |  |  | Macdonald: Appendix 7, Section 38. 8.58% P2O5/1 m. |  | MacDonald 1987 (ESR 1987-02) |  |  | 13 | 5 | 83C/07
-12997151.7 | 6880302.266 | 696 | 727 | C179668 | Job Creek - North Fork C (Sec. 38) |  | -116.7554 | 52.441231 | 40 | 20 | 5 | SW |  | Phosphate |  |  | Outcrop | Chemical and Biogenics | Test |  |  |  | Permian | Ranger Canyon Formation | Sandstone | Intraformational Phosphate Zone. Host Lithology: Sandstone |  |  | Macdonald: Appendix 7, Section 38. 1.00% P2O5/1 m. |  | MacDonald 1987 (ESR 1987-02) |  |  | 13 | 5 | 83C/07
-12997151.7 | 6880302.266 | 697 | 739 | C183403 | Job Creek - North Fork D (Sec. 38) |  | -116.7554 | 52.441231 | 40 | 20 | 5 | SW |  | Phosphate |  |  | Outcrop | Chemical and Biogenics | Test |  |  |  | Permian | Mowitch Formation | Sandstone | Upper phosphate zone. Host Lithology: Sandstone. |  |  | Macdonald: Appendix 8, Section 38. 1.04% P2O5/1 m. |  | MacDonald 1987 (ESR 1987-02) |  |  | 13 | 5 | 83C/07
-12975163.8 | 6849576.8 | 698 | 692 | C170081 | Goat Creek - Headwaters (Sec. 35) |  | -116.55788 | 52.27266 | 38 | 18 | 5 | NE |  | Phosphate |  |  | Outcrop | Chemical and Biogenics | Showing |  |  |  | Permian | Ranger Canyon Formation | Phosphate | Basal Phosphate Zone. Host Lithology: Phosphate bearing. |  |  | Macdonald: Appendix 7, Section 35. 6.98% P2O5/1 m. |  | MacDonald 1987 (ESR 1987-02) |  |  | 18 | 10 | 83C/07
-12913732.2 | 6889585.4 | 713 | 788 | C150420 | Nordegg A & B (Sec. 23) |  | -116.00603 | 52.492035 | 40 | 14 | 5 | NW |  | Phosphate |  |  | Outcrop | Chemical and Biogenics | Showing |  |  |  | Jurassic | Fernie Formation | Phosphate | A) Nordegg and Nordegg Equivalent, phosphate-bearing chert B) Nordegg Member, Oxytoma zone. Host Lithology: Phosphate. |  |  | Macdonald: Appendix 10, Section 23. A. 1.01% P2O5/1 m B. 6.89% P2O5/1 m. |  | MacDonald 1987 (ESR 1987-02) |  |  | 31 | 14 | 83C/08
-12886374.3 | 6863026.7 | 764 | 787 | C149780 | Brazeau Range South (Sec. 5) |  | -115.76027 | 52.34653 | 39 | 13 | 5 | NE |  | Phosphate |  |  | Outcrop | Chemical and Biogenics | Test |  |  |  | Jurassic | Fernie Formation | Sandstone | Nordegg and Nordegg Equivalent, phosphate-bearingg sandstone. |  |  | Macdonald: Appendix 10, Section 5. 3.90% P2O5/1 m. |  | MacDonald 1987 (ESR 1987-02) |  |  | 11 | 15 | 83B/05
-12972309.6 | 6832546.6 | 791 | 695 | C170812 | Coral Creek Mouth (Sec. 43) |  | -116.53224 | 52.178949 | 37 | 18 | 5 | SE |  | Phosphate |  |  | Outcrop | Chemical and Biogenics | Showing |  |  |  | Permian | Ranger Canyon Formation | Conglomerate | Basal Phosphate Zone. Host Lithology: Conglomerate. |  |  | Macdonald: Appendix 7, Section 43. 11.5% P2O5/1 m. |  | MacDonald 1987 (ESR 1987-02) |  |  | 17 | 7 | 83C/02
-12970314.8 | 6839801.8 | 792 | 756 | C187943 | Goat Creek Headwaters (Sec. 19) |  | -116.51432 | 52.218896 | 37 | 18 | 5 | SW |  | Phosphate |  |  | Outcrop | Chemical and Biogenics | Showing |  |  |  | Jurassic | Fernie Formation | Sandstone | Basal Fernie phosphate zone. Host Lithology: Sandstone. |  |  | Macdonald: Appendix 10, Section 19. 7.01% P2O5/1 m. |  | MacDonald 1987 (ESR 1987-02) |  |  | 33 | 3 | 83C/02
-12961714.2 | 6812750.2 | 795 | 753 | C187290 | Two OClock Creek B (Sec. 22) |  | -116.43706 | 52.069768 | 36 | 18 | 5 | NE |  | Phosphate |  |  | Outcrop | Chemical and Biogenics | Test |  |  |  | Triassic | Sulphur Mountain Formation | Siltstone | Lower Whistler phosphate horizon. Host Lithology: Siltstone. |  |  | Macdonald: Appendix 9, Section 22. 1.12% P2O5/1 m. |  | MacDonald 1987 (ESR 1987-02) |  |  | 1 | 15 | 83C/01
-12944015.5 | 6834204.4 | 798 | 696 | C171174 | Ram Range N (Sec. 48) |  | -116.27807 | 52.18808 | 37 | 16 | 5 | SW |  | Phosphate |  |  | Outcrop | Chemical and Biogenics | Test |  |  |  | Permian | Ranger Canyon Formation | Conglomerate | Basal Phosphate Zone. Host Lithology: Conglomerate. |  |  | Macdonald: Appendix 7, Section 48. 2.11% P2O5/1 m. |  | MacDonald 1987 (ESR 1987-02) |  |  | 19 | 12 | 83C/01
-12947814.9 | 6818023.3 | 799 | 757 | C188376 | Whiterabbit Creek North Ridge A & B (Sec. 42) |  | -116.3122 | 52.098876 | 36 | 17 | 5 | NE |  | Phosphate |  |  | Outcrop | Chemical and Biogenics | Showing |  |  |  | Jurassic | Fernie Formation | Shale | A) Basal Fernie phosphate zone. Host Lithology: Phosphate. B) Rock Creek Lower phosphate zone. Host Lithology: Shale. |  |  | Macdonald: Appendix 10, Section 42. A) 7.44% P2O5/1 m B) 2.90 P2O5/1 m. |  | MacDonald 1987 (ESR 1987-02) |  |  | 14 | 16 | 83C/01
-12965973.3 | 6821605.6 | 808 | 751 | C186788 | Elliot Peak South (Sec. 45) |  | -116.47532 | 52.11864 | 36 | 18 | 5 | SW |  | Phosphate |  |  | Outcrop | Chemical and Biogenics | Test |  |  |  | Triassic | Sulphur Mountain Formation | Siltstone | Upper Whistler phosphate horizon. Host Lithology: Siltstone. |  |  | Macdonald: Appendix 9, Section 45. 5.20% P2O5/1 m. |  | MacDonald 1987 (ESR 1987-02) |  |  | 26 | 4 | 83C/01
-12963962.8 | 6840998.6 | 812 | 658 | C202526 | Hwy 11 - First Range B3 |  | -116.457259 | 52.225482 | 37 | 18 | 5 | NE |  | Phosphate |  |  | Road cut | Chemical and Biogenics | Test | Small |  | Fair | Permian | Rocky Mountain Group | [6 empty] | Hamilton et al. 1998 (MAP 233) |  |  | 35 | 9 | 83C/01
-12944569.4 | 6809502.8 | 818 | 694 | C170642 | Whiterabbit Creek Ridge (Sec. 41) |  | -116.283045 | 52.051832 | 35 | 16 | 5 | NW |  | Phosphate |  |  | Outcrop | Chemical and Biogenics | Test |  |  |  | Permian | Ranger Canyon Formation | Conglomerate | Basal Phosphate Zone. Host Lithology: Conglomerate. |  |  | Macdonald: Appendix 7, Section 41. 4.74% P2O5/1 m. |  | MacDonald 1987 (ESR 1987-02) |  |  | 31 | 12 | 83C/01
-12959719.4 | 6811441.035 | 820 | 691 | C169899 | Two OClock Creek A (Sec. 21) |  | -116.41914 | 52.062538 | 36 | 17 | 5 | SW |  | Phosphate |  |  | Outcrop | Chemical and Biogenics | Test |  |  |  | Permian | Ranger Canyon Formation | Phosphate | Basal Phosphate Zone. Host Lithology: Phosphate bearing. |  |  | Macdonald: Appendix 7, Section 21. 4.52% P2O5/1 m. |  | MacDonald 1987 (ESR 1987-02) |  |  | 6 | 6 | 83C/01
-12932012.4 | 6780483.91 | 860 | 715 | C176321 | Ram Falls Headwaters B (Sec. 317) |  | -116.170244 | 51.891239 | 34 | 16 | 5 | NW |  | Phosphate |  |  | Outcrop | Chemical and Biogenics | Showing |  |  |  | Permian | Ranger Canyon Formation | Conglomerate | Basal Phosphate Zone. Host Lithology: Conglomerate |  |  | Macdonald: Appendix 7, Section 317. 7.84% P2O5/1 m. |  | MacDonald 1987 (ESR 1987-02) |  |  | 2 | 12 | 82N/16
-12903202.5 | 6782242.9 | 863 | 674 | C164992 | North of Peters Peak (Sec. 389) |  | -115.91144 | 51.90099 | 34 | 14 | 5 | SW |  | Phosphate |  |  | Outcrop | Chemical and Biogenics | Test |  |  |  | Pennsylvanian | Kananaskis Formation | Conglomerate | Kananaskis Formation Interformational Phosphates. Host Lithology: Conglomerate. |  |  | Macdonald: Appendix 5, Section 389. 4.14% P2O5/1 m. |  | MacDonald 1987 (ESR 1987-02) |  |  | 10 | 4 | 82O/13
-12899820.6 | 6756263.7 | 864 | 780 | C196371 | Forbidden Creek Summit A & B (Sec. 385) |  | -115.88106 | 51.756761 | 32 | 14 | 5 | SW |  | Phosphate |  |  | Outcrop | Chemical and Biogenics | Showing |  |  |  | Jurassic | Fernie Formation | Phosphate | A) Basal Fernie phosphate zone. Host Lithology: Phosphate. B) Red Deer Member, phosphate stratum. |  |  | Macdonald: Appendix 10, Section 385. A) 6.04% P2O5/1 m B) 5.60% P2O5/1 m. |  | MacDonald 1987 (ESR 1987-02) |  |  | 23 | 6 | 82O/13
-12898522.6 | 6764132.8 | 865 | 717 | C176774 | Forbidden Creek A & B (Sec. 342) |  | -115.8694 | 51.800497 | 33 | 14 | 5 | SE |  | Phosphate |  |  | Outcrop | Chemical and Biogenics | Test |  |  |  | Permian | Ranger Canyon Formation | Conglomerate, sandstone | A) Basal Phosphate Zone. Host Lithology: Conglomerate B) Intraformational Phosphate Zone. Host Lithology: Sandstone |  |  | Macdonald: Appendix 7, Section 342. A) 1.51% P2O5/1 m B) 1.80% P2O5/1 m. |  | MacDonald 1987 (ESR 1987-02) |  |  | 2 | 8 | 82O/13
-12901150.9 | 6757564.5 | 866 | 755 | C187862 | Forbidden Creek Headwaters (Sec. 386) |  | -115.89301 | 51.763994 | 32 | 14 | 5 | NE |  | Phosphate |  |  | Outcrop | Chemical and Biogenics | Test |  |  |  | Triassic | Sulphur Mountain Formation | Phosphate | Whistler miscellaneous phosphate horizon. Host Lithology: phosphatic rock. |  |  | Macdonald: Appendix 9, Section 386. 5.08% P2O5/1 m. |  | MacDonald 1987 (ESR 1987-02) |  |  | 22 | 16 | 82O/13
-12829496.7 | 6794284.4 | 869 | 791 | C151217 | Clearwater River A & B (Sec. 324) |  | -115.24933 | 51.967684 | 34 | 9 | 5 | NW |  | Phosphate |  |  | Outcrop | Chemical and Biogenics | Test |  |  |  | Jurassic | Fernie Formation | Liemstone, sandstone | A) Nordegg and Nordegg Equivalent, phosphate-bearing limestone B) Nordegg Member, Oxytoma zone. Host Lithology: Sandstone. |  |  | Macdonald: Appendix 10, Section 324. A) 1.13% P2O5/1 m B) 2.04% P2O5/1 m. |  | MacDonald 1987 (ESR 1987-02) |  |  | 32 | 13 | 82O/14
-12890351.8 | 6712548.4 | 904 | 724 | C178838 | Panther River Headwaters (Sec. 393) | National Park | -115.796 | 51.513024 | 29 | 13 | 5 | NW |  | Phosphate |  |  | Outcrop | Chemical and Biogenics | Test |  |  |  | Permian | Ranger Canyon Formation | Shale | Basal Phosphate Zone. Host Lithology: Sandstone |  |  | Macdonald: Appendix 7, Section 393. 1.43% P2O5/1 m. |  | MacDonald 1987 (ESR 1987-02) |  | Telfer(1933) | 29 | 11 | 82O/12
-12861727.1 | 6753662.9 | 905 | 773 | C194728 | Bighorn Creek Falls (Sec. 327) |  | -115.53886 | 51.742297 | 32 | 11 | 5 | SE |  | Phosphate |  |  | Outcrop | Chemical and Biogenics | Test |  |  |  | Jurassic | Fernie Formation | Conglomerate | Basal Fernie phosphate zone. Host Lithology: Conglomerate. |  |  | Macdonald: Appendix 10, Section 327. 1.74% P2O5/1 m. |  | MacDonald 1987 (ESR 1987-02) |  |  | 18 | 8 | 82O/12
-12881883.7 | 6713195.2 | 906 | 779 | C196175 | Wigmore Creek A (Sec. 375) | National Park | -115.71993 | 51.51664 | 29 | 13 | 5 | NE |  | Phosphate |  |  | Outcrop | Chemical and Biogenics | Showing |  |  |  | Jurassic | Fernie Formation | Phosphate | Basal Fernie phosphate zone. Host Lithology: Phosphate. |  |  | Macdonald: Appendix 10, Section 375. 14.10% P2O5/1 m. |  | MacDonald 1987 (ESR 1987-02) |  |  | 26 | 15 | 82O/12
-12881883.7 | 6713195.2 | 907 | 792 | C184429 | Wigmore Creek B (Sec. 375) | National Park | -115.71993 | 51.51664 | 29 | 13 | 5 | NE |  | Phosphate |  |  | Outcrop | Chemical and Biogenics | Test |  |  |  | Jurassic | Fernie Formation | Limestone | Red Deer Member, phosphate bearing limestone. |  |  | Macdonald: Appendix 10, Section 375. 1.00% P2O5/1 m. |  | MacDonald 1987 (ESR 1987-02) |  |  | 26 | 15 | 82O/12
-12909684.6 | 6740578.5 | 908 | 722 | C178041 | McConnell Creek (Sec. 379) | National Park | -115.96967 | 51.669458 | 31 | 14 | 5 | SE |  | Phosphate |  |  | Outcrop | Chemical and Biogenics | Showing |  |  |  | Permian | Ranger Canyon Formation | Dolostone | Basal Phosphate Zone. Host Lithology: Dolomite. |  |  | Macdonald: Appendix 7, Section 379. 7.60% P2O5/1 m. |  | MacDonald 1987 (ESR 1987-02) |  |  | 19 | 7 | 82O/12
-12894565.2 | 6737982.4 | 909 | 678 | C166227 | Mt. White A (Sec. 381) | National Park | -115.83385 | 51.654992 | 31 | 13 | 5 | SW |  | Phosphate |  |  | Outcrop | Chemical and Biogenics | Test |  |  |  | Pennsylvanian | Kananaskis Formation | Chert | Kananaskis Formation Intraformational Phosphates. Host Lithology: Chert. |  |  | Macdonald: Appendix 5, Section 381. 1.68% P2O5/1 m. |  | MacDonald 1987 (ESR 1987-02) |  |  | 18 | 6 | 82O/12
-12894565.2 | 6737982.4 | 910 | 723 | C178589 | Mt. White B (Sec. 381) |  | -115.83385 | 51.654992 | 31 | 13 | 5 | SW |  | Phosphate |  |  | Outcrop | Chemical and Biogenics | Test |  |  |  | Permian | Ranger Canyon Formation | Sandstone | Basal Phosphate Zone. Host Lithology: Sandstone |  |  | Macdonald: Appendix 7, Section 381. 1.91% P2O5/1 m. |  | MacDonald 1987 (ESR 1987-02) |  |  | 18 | 6 | 82O/12
-12882528.2 | 6719050.0 | 911 | 721 | C177670 | Panther Mtn. Gap A & B (Sec. 377) | National Park | -115.72572 | 51.549357 | 30 | 13 | 5 | SW |  | Phosphate |  |  | Outcrop | Chemical and Biogenics | Test |  |  |  | Permian | Ranger Canyon Formation | Conglomerate, sandstone | A) Basal Phosphate Zone. Host Lithology: Conglomerate B) Upper Phosphate Zone. Host Lithology: Sandstone |  |  | Macdonald: Appendix 7, Section 377. A) 1.00% P2O5/1 m B) 4.07% P2O5/1 m. |  | MacDonald 1987 (ESR 1987-02) |  |  | 11 | 3 | 82O/12
-12855789.3 | 6752332.5 | 923 | 677 | C165852 | Eagle Creek (Sec. 332) |  | -115.48552 | 51.734896 | 32 | 11 | 5 | NW |  | Phosphate |  |  | Outcrop | Chemical and Biogenics | Test |  |  |  | Pennsylvanian | Kananaskis Formation | Sandstone | Kananaskis Formation Intraformational Phosphates. Host Lithology: Sandstone. |  |  | Macdonald: Appendix 5, Section 332. 1.30% P2O5/1 m. |  | MacDonald 1987 (ESR 1987-02) |  |  | 10 | 13 | 82O/11
-12855789.3 | 6752332.5 | 924 | 728 | C179815 | Eagle Creek (Sec. 332) |  | -115.48552 | 51.734896 | 32 | 11 | 5 | NW |  | Phosphate |  |  | Outcrop | Chemical and Biogenics | Test |  |  |  | Permian | Ranger Canyon Formation | Sandstone | Intraformational Phosphate Zone. Host Lithology: Sandstone |  |  | Macdonald: Appendix 7, Section 332. 2.97% P2O5/1 m. |  | MacDonald 1987 (ESR 1987-02) |  |  | 10 | 13 | 82O/11
-12855969.6 | 6727275.1 | 925 | 735 | C181778 | Otaskwan Ridge (Sec. 359) |  | -115.48714 | 51.59528 | 30 | 11 | 5 | SE |  | Phosphate |  |  | Outcrop | Chemical and Biogenics | Test |  |  |  | Permian | Ranger Canyon Formation | Conglomerate | Upper phosphate zone. Host Lithology: Conglomerate. |  |  | Macdonald: Appendix 7, Section 359. 1.38% P2O5/1 m. |  | MacDonald 1987 (ESR 1987-02) |  |  | 28 | 2 | 82O/11
-12849942.8 | 6722318.6 | 927 | 775 | C195095 | Sheep Creek A, B & C (Sec. 335) |  | -115.433 | 51.567612 | 30 | 11 | 5 | SE |  | Phosphate |  |  | Outcrop | Chemical and Biogenics | Test |  |  |  | Jurassic | Fernie Formation | Sandstone, limestone | A) Basal Fernie phosphate zone. Host Lithology: Sandstone. B) Red Deer Member, phosphate bearing limestone. C) Rock Creek Lower phosphate zone. Host Lithology: Sandstone. |  |  | Macdonald: Appendix 10, Section 335. A) 1.26% P2O5/1 m B) 1.30% P2O5/1 m C 2.20% P2O5/1 m. |  | MacDonald 1987 (ESR 1987-02) |  |  | 14 | 8 | 82O/11
-12874703.6 | 6696947.5 | 954 | 778 | C195955 | Cuthead Creek Headwaters (Sec. 374) | National Park | -115.65543 | 51.425723 | 28 | 12 | 5 | NW |  | Phosphate |  |  | Outcrop | Chemical and Biogenics | Showing |  |  |  | Jurassic | Fernie Formation | Phosphate | Basal Fernie phosphate zone. Host Lithology: Phosphate. |  |  | Macdonald: Appendix 10, Section 374. 13.21% P2O5/1 m. |  | MacDonald 1987 (ESR 1987-02) |  |  | 29 | 11 | 82O/05
-12866878.9 | 6685918.9 | 955 | 690 | C169679 | Stoney Creek (Sec. 369) | National Park | -115.58514 | 51.363907 | 28 | 12 | 5 | SW |  | Phosphate |  |  | Outcrop | Chemical and Biogenics | Test |  |  |  | Permian | Johnston Canyon Formation | Sandstone | Upper phosphate zone. Host Lithology: Sandstone. |  |  | Macdonald: Appendix 6, Section 369. 1.95% P2O5/1 m. |  | MacDonald 1987 (ESR 1987-02) |  |  | 2 | 6 | 82O/05
-12861019.1 | 6672939.8 | 957 | 719 | C177225 | Cascade River Crossing (Sec. 366) | National Park | -115.5325 | 51.291052 | 27 | 11 | 5 | SE |  | Phosphate |  |  | Outcrop | Chemical and Biogenics | Test |  |  |  | Permian | Ranger Canyon Formation | Conglomerate | Basal Phosphate Zone. Host Lithology: Conglomerate. |  |  | Macdonald: Appendix 7, Section 366. 0.98% P2O5/1 m. |  | MacDonald 1987 (ESR 1987-02) |  |  | 7 | 7 | 82O/05
-12889063.8 | 6693689.8 | 958 | 720 | C177608 | Flints Park Cabin (Sec. 371) | National Park | -115.78443 | 51.407472 | 28 | 13 | 5 | SE |  | Phosphate |  |  | Outcrop | Chemical and Biogenics | Test |  |  |  | Permian | Ranger Canyon Formation | Phosphate | Basal Phosphate Zone. Host Lithology: Phosphate bearing. |  |  | Macdonald: Appendix 7, Section 371. 4.64% P2O5/1 m. |  | MacDonald 1987 (ESR 1987-02) |  |  | 20 | 8 | 82O/05
-12874032.3 | 6685258.9 | 959 | 777 | C195703 | Vermilion Range A, B, C & D (Sec. 367) | National Park | -115.6494 | 51.360205 | 28 | 12 | 5 | SE |  | Phosphate |  |  | Outcrop | Chemical and Biogenics | Test |  |  |  | Jurassic | Fernie Formation | Phosphate, limestone, shale | A) Basal Fernie phosphate zone. Host Lithology: Phosphate. B) Nordegg Member, Oxytoma zone. Host Lithology: Limestone. C) Poker Chip Shales, phosphate zone. Host Lithology: Shale. D) Rock Creek Lower phosphate zone. Host Lithology: Shale. |  |  | Macdonald: Appendix 10, Section 367. A) 1.43% P2O5/1 m B) 2.00% P2O5/1 m C) 1.40% P2O5/1 m D) 2.20% P2O5/1 m. |  | MacDonald 1987 (ESR 1987-02) |  |  | 5 | 2 | 82O/05
-12886264.1 | 6668451.364 | 960 | 684 | C167734 | Mt. Ishbel A & B (Sec. 365) | National Park | -115.75928 | 51.26583 | 26 | 13 | 5 | NW |  | Phosphate |  |  | Outcrop | Chemical and Biogenics | Showing |  |  |  | Permian | Johnston Canyon Formation | Sandstone, siltstone | Interformational phosphates. Host Lithology: Sandstone and siltstone. |  |  | Macdonald: Appendix 6, Section 365. Sandstone: 7.77% P2O5/1 m Siltstone: 13.73% P2O5/1 m. |  | MacDonald 1987 (ESR 1987-02) |  |  | 33 | 12 | 82O/05
-12878082.1 | 6706421.8 | 961 | 774 | C194838 | Cuthead Creek Headwaters (Sec. 333) | National Park | -115.68578 | 51.47876 | 29 | 12 | 5 | SW |  | Phosphate |  |  | Outcrop | Chemical and Biogenics | Test |  |  |  | Jurassic | Fernie Formation | Phosphate | Basal Fernie phosphate zone. Host Lithology: Phosphate. |  |  | Macdonald: Appendix 10, Section 333. 4.27% P2O5/1 m. |  | MacDonald 1987 (ESR 1987-02) |  | Telfer (1933) | 18 | 4 | 82O/05
-12836227.1 | 6671654.0 | 966 | 797 | C202352 | Mt. Costigan A & B (Sec. 351) |  | -115.30979 | 51.283828 | 27 | 10 | 5 | NW |  | Phosphate |  |  | Outcrop | Chemical and Biogenics | Test |  |  |  | Jurassic | Fernie Formation | Sandstone | A) Poker Chip Shales, phosphate zone. Host Lithology: Limestone. B) Rock Creek Lower phosphate zone. Host Lithology: Sandstone. |  |  | Macdonald: Appendix 10, Section 351. A) 1.00% P2O5/1 m B) 2.70% P2O5/1 m. |  | MacDonald 1987 (ESR 1987-02) |  |  | 2 | 13 | 82O/06
-12854483.5 | 6682020.9 | 967 | 689 | C169386 | Mt. Aylmer (Sec. 353) |  | -115.47379 | 51.342039 | 27 | 11 | 5 | NW |  | Phosphate |  |  | Outcrop | Chemical and Biogenics | Test |  |  |  | Permian | Johnston Canyon Formation | Sandstone | Upper phosphate zone. Host Lithology: Sandstone. |  |  | Macdonald: Appendix 6, Section 353. 1.42% P2O5/1 m. |  | MacDonald 1987 (ESR 1987-02) |  |  | 27 | 13 | 82O/06
-12858669.1 | 6665011.3 | 977 | 781 | C197017 | Minnewanka Highway (Sec. 400) | National Park | -115.51139 | 51.24649 | 26 | 11 | 5 | SW |  | Phosphate |  |  | Outcrop | Chemical and Biogenics | Showing |  |  |  | Jurassic | Fernie Formation | Phosphate | Basal Fernie phosphate zone. Host Lithology: Phosphate. |  |  | Macdonald: Appendix 10, Section 400. 10.85% P2O5/1 m. |  | MacDonald 1987 (ESR 1987-02) |  |  | 29 | 4 | 82O/04
-12878637.6 | 6645275.4 | 978 | 718 | C177051 | Brewster Creek A & B (Sec. 363) | National Park | -115.69077 | 51.135377 | 25 | 13 | 5 | NW |  | Phosphate |  |  | Outcrop | Chemical and Biogenics | Showing |  |  |  | Permian | Ranger Canyon Formation | Conglomerate, phosphate rock | A) Basal Phosphate Zone. Host Lithology: Conglomerate B) Upper Phosphate Zone. Host Lithology: Phosphate rock |  |  | Macdonald: Appendix 7, Section 363. A) 1.72% P2O5/1 m B) 6.70% P2O5/1 m. |  | MacDonald 1987 (ESR 1987-02) |  |  | 13 | 11 | 82O/04
-12871350.6 | 6647366.4 | 979 | 725 | C178966 | Sundance Canyon (Sec. 394) | National Park | -115.62531 | 51.147162 | 25 | 12 | 5 | SW |  | Phosphate |  |  | Outcrop | Chemical and Biogenics | Showing |  |  |  | Permian | Ranger Canyon Formation | Shale | Basal Phosphate Zone. Host Lithology: Shale |  |  | Macdonald: Appendix 7, Section 394. 9.64% P2O5/1 m. |  | MacDonald 1987 (ESR 1987-02) |  | deSchmid (1916) | 21 | 4 | 82O/04
-12870231.9 | 6653652.4 | 981 | 726 | C179289 | Mt. Norquay (Sec. 396) | National Park | -115.61526 | 51.182572 | 25 | 12 | 5 | NE |  | Phosphate |  |  | Outcrop | Chemical and Biogenics | Test |  |  |  | Permian | Ranger Canyon Formation | Sandstone | Basal Phosphate Zone. Host Lithology: Sandstone |  |  | Macdonald: Appendix 7, Section 396. 2.34% P2O5/1 m. |  | MacDonald 1987 (ESR 1987-02) |  |  | 33 | 15 | 82O/04
-12837038.6 | 6639460.985 | 1020 | 716 | C176415 | Cougar Canyon (Sec. 337) |  | -115.31708 | 51.102591 | 25 | 10 | 5 | SW |  | Phosphate |  |  | Outcrop | Chemical and Biogenics | Test |  |  | Fair | Permian | Ranger Canyon Formation | Conglomerate | Basal Phosphate Zone. Host Lithology: Conglomerate |  |  | Macdonald: Appendix 7, p.59, Section 337. 10.6% P2O5/1 m. |  | MacDonald 1987 (ESR 1987-02) |  |  | 3 | 6 | 82O/03
-12829283.0 | 6625726.7 | 1022 | 776 | C195376 | Pigeon Creek (Sec. 339) |  | -115.24741 | 51.025054 | 24 | 9 | 5 | SW |  | Phosphate |  |  | Outcrop | Chemical and Biogenics | Test |  |  |  | Jurassic | Fernie Formation | Conglomerate | Basal Fernie phosphate zone. Host Lithology: Conglomerate. |  |  | Macdonald: Appendix 10, Section 339. 3.34% P2O5/1 m. |  | MacDonald 1987 (ESR 1987-02) |  |  | 7 | 3 | 82O/03
-12828243.3 | 6595477.0 | 1093 | 687 | C168815 | Mt. Kidd (Sec. 290) | Provincial Park | -115.23807 | 50.853821 | 22 | 9 | 5 | SW |  | Phosphate |  |  | Outcrop | Chemical and Biogenics | Test |  |  |  | Permian | Johnston Canyon Formation | Sandstone | Upper phosphate zone. Host Lithology: Sandstone. |  |  | Macdonald: Appendix 6, Section 290. 1.55% P2O5/1 m. |  | MacDonald 1987 (ESR 1987-02) |  |  | 7 | 6 | 82J/14
-12812823.3 | 6597423.745 | 1094 | 672 | C164414 | Evan-Thomas Creek (Sec. 288) |  | -115.09955 | 50.86486 | 22 | 8 | 5 | SW |  | Phosphate |  |  | Outcrop | Chemical and Biogenics | Test |  |  |  | Pennsylvanian | Kananaskis Formation | Siltstone | Kananaskis Formation Interformational Phosphates. Host Lithology: Siltstone. |  |  | Macdonald: Appendix 5, Section 288. 3.12% P2O5/1 m. |  | MacDonald 1987 (ESR 1987-02) |  |  | 18 | 3 | 82J/14
-12834285.7 | 6590093.3 | 1095 | 713 | C175808 | Mt. Galatea (Sec. 304) | Provincial Park | -115.29235 | 50.82328 | 21 | 10 | 5 | SW |  | Phosphate |  |  | Outcrop | Chemical and Biogenics | Test |  |  |  | Permian | Ranger Canyon Formation | Phosphate | Basal Phosphate Zone. Host Lithology: Phosphate bearing. |  |  | Macdonald: Appendix 7, Section 304. 4.20% P2O5/1 m. |  | MacDonald 1987 (ESR 1987-02) |  | Mobil Oil (1966) | 35 | 4 | 82J/14
-12813456.7 | 6596755.8 | 1096 | 803 | C205101 | Evans-Thomas Creek (Sec. 286) |  | -115.10524 | 50.861073 | 22 | 8 | 5 | NW |  | Phosphate |  |  | Outcrop | Chemical and Biogenics | Test |  |  |  | Jurassic | Fernie Formation | Sandstone | Rock Creek Lower phosphate zone. Host Lithology: Sandstone. |  |  | Macdonald: Appendix 10, Section 286. 1.56% P2O5/1 m. |  | MacDonald 1987 (ESR 1987-02) |  |  | 7 | 13 | 82J/14
-12830179.1 | 6583945.6 | 1097 | 714 | C176115 | Mt. Chester (Sec. 305) | Provincial Park | -115.25546 | 50.78838 | 21 | 10 | 5 | NE |  | Phosphate |  |  | Outcrop | Chemical and Biogenics | Showing |  |  |  | Permian | Ranger Canyon Formation | Sandstone | Basal Phosphate Zone. Host Lithology: Sandstone |  |  | Macdonald: Appendix 7, Section 305. 15.08% P2O5/1 m. |  | MacDonald 1987 (ESR 1987-02) |  | Mobil Oil (1966) | 13 | 15 | 82J/14
-12832748.4 | 6604472.4 | 1098 | 688 | C169034 | Mt. Bogart (Sec. 303) |  | -115.27854 | 50.904807 | 22 | 10 | 5 | NE |  | Phosphate |  |  | Outcrop | Chemical and Biogenics | Showing |  |  |  | Permian | Johnston Canyon Formation | Sandstone | Upper phosphate zone. Host Lithology: Sandstone. |  |  | Macdonald: Appendix 6, Section 303. 9.90% P2O5/1 m. |  | MacDonald 1987 (ESR 1987-02) |  | Mobil Oil (1966) | 26 | 15 | 82J/14
-12774933.5 | 6604477.2 | 1099 | 802 | C204816 | Canyon Creek (Sec. 283) |  | -114.75918 | 50.904834 | 22 | 6 | 5 | NW |  | Phosphate |  |  | Outcrop | Chemical and Biogenics | Test |  |  |  | Jurassic | Fernie Formation | Sandstone | Rock Creek Lower phosphate zone. Host Lithology: Sandstone. |  |  | Macdonald: Appendix 10, Section 283. 2.03% P2O5/1 m. |  | MacDonald 1987 (ESR 1987-02) |  |  | 27 | 13 | 82J/15
-12810257.4 | 6562832.6 | 1149 | 734 | C181680 | Whiteman Creek A (Sec. 299) | Provincial Park | -115.0765 | 50.668325 | 20 | 8 | 5 | NW |  | Phosphate |  |  | Outcrop | Chemical and Biogenics | Test |  |  |  | Permian | Ranger Canyon Formation | Sandstone | Upper phosphate zone. Host Lithology: Sandstone. |  |  | Macdonald: Appendix 7, Section 299. 1.79% P2O5/1 m. |  | MacDonald 1987 (ESR 1987-02) |  |  | 5 | 11 | 82J/11
-12831448.2 | 6559630.7 | 1150 | 666 | C162588 | Three Isle Lake (Sec. 293) | Provincial Park | -115.26686 | 50.650091 | 19 | 10 | 5 | SW |  | Phosphate |  |  | Outcrop | Chemical and Biogenics | Test |  |  |  | Devonian | Exshaw Formation | Shale | Middle and Lower Phosphate Zones. Host Lithology: Shale. |  |  | Macdonald: Appendix 3, Section 293. 1.60% P2O5/1 m. |  | MacDonald 1987 (ESR 1987-02) |  |  | 36 | 5 | 82J/11
-12804485.5 | 6558356.4 | 1151 | 732 | C180992 | Elpoca Mtn. Gap (Sec. 247) |  | -115.02465 | 50.642832 | 19 | 8 | 5 | NE |  | Phosphate |  |  | Outcrop | Chemical and Biogenics | Test |  |  |  | Permian | Ranger Canyon Formation | Conglomerate | Upper phosphate zone. Host Lithology: Conglomerate. |  |  | Macdonald: Appendix 7, Section 247. 1.65% P2O5/1 m. |  | MacDonald 1987 (ESR 1987-02) |  |  | 27 | 15 | 82J/11
-12804485.5 | 6558356.4 | 1152 | 801 | C204758 | Elpoca Mtn. (Sec. 245) | Provincial Park | -115.02465 | 50.642832 | 19 | 8 | 5 | NE |  | Phosphate |  |  | Outcrop | Chemical and Biogenics | Test |  |  |  | Jurassic | Fernie Formation | Shale | Rock Creek Lower phosphate zone. Host Lithology: Shale. |  |  | Macdonald: Appendix 10, Section 245. 1.10% P2O5/1 m. |  | MacDonald 1987 (ESR 1987-02) |  |  | 27 | 15 | 82J/11
-12810257.4 | 6561562.5 | 1153 | 769 | C193608 | Whiteman Creek B (Sec. 254) | Provincial Park | -115.0765 | 50.661093 | 20 | 8 | 5 | SW |  | Phosphate |  |  | Outcrop | Chemical and Biogenics | Test |  |  |  | Jurassic | Fernie Formation | Conglomerate | Basal Fernie phosphate zone. Host Lithology: Conglomerate. |  |  | Macdonald: Appendix 10, Section 254. 1.99% P2O5/1 m. |  | MacDonald 1987 (ESR 1987-02) |  |  | 5 | 3 | 82J/11
-12810257.4 | 6561562.5 | 1154 | 796 | C202078 | Whiteman Creek C (Sec. 254) | Provincial Park | -115.0765 | 50.661093 | 20 | 8 | 5 | SW |  | Phosphate |  |  | Outcrop | Chemical and Biogenics | Test |  |  |  | Jurassic | Fernie Formation | Limestone | Poker Chip Shales, phosphate zone. Host Lithology: Limestone. |  |  | Macdonald: Appendix 10, Section 254. 1.87% P2O5/1 m. |  | MacDonald 1987 (ESR 1987-02) |  |  | 5 | 3 | 82J/11
-12815394.8 | 6566677.1 | 1155 | 673 | C164643 | Kananaskis River Canyon A (Sec. 295) |  | -115.12265 | 50.690209 | 20 | 9 | 5 | SW |  | Phosphate |  |  | Outcrop | Chemical and Biogenics | Test |  |  |  | Pennsylvanian | Kananaskis Formation | Sandstone | Kananaskis Formation Interformational Phosphates. Host Lithology: Sandstone. |  |  | Macdonald: Appendix 5, Section 295. 1.36% P2O5/1 m. |  | MacDonald 1987 (ESR 1987-02) |  |  | 13 | 3 | 82J/11
-12815394.8 | 6566677.1 | 1156 | 683 | C167545 | Kananaskis River Canyon B (Sec. 295) | Provincial Park | -115.12265 | 50.690209 | 20 | 9 | 5 | SW |  | Phosphate |  |  | Outcrop | Chemical and Biogenics | Test |  |  |  | Permian | Johnston Canyon Formation | Siltstone | Interformational phosphates. Host Lithology: Siltstone. |  |  | Macdonald: Appendix 6, Section 295. 1.66% P2O5/1 m. |  | MacDonald 1987 (ESR 1987-02) |  |  | 13 | 3 | 82J/11
-12815394.8 | 6566677.1 | 1157 | 712 | C175591 | Kananaskis River Canyon C (Sec. 295) |  | -115.12265 | 50.690209 | 20 | 9 | 5 | SW |  | Phosphate |  |  | Outcrop | Chemical and Biogenics | Showing |  |  |  | Permian | Ranger Canyon Formation | Sandstone | Basal Phosphate Zone. Host Lithology: Sandstone. |  |  | Macdonald: Appendix 7, Section 295. 9.04% P2O5/1 m. |  | MacDonald 1987 (ESR 1987-02) |  |  | 13 | 3 | 82J/11
-12815397.0 | 6574973.4 | 1158 | 733 | C181441 | Walker Creek (Sec. 252) | Provincial Park | -115.12267 | 50.737399 | 20 | 9 | 5 | SW |  | Phosphate |  |  | Outcrop | Chemical and Biogenics | Test |  |  |  | Permian | Ranger Canyon Formation | Conglomerate | Upper phosphate zone. Host Lithology: Conglomerate. |  |  | Macdonald: Appendix 7, Section 252. 1.14% P2O5/1 m. |  | MacDonald 1987 (ESR 1987-02) |  |  | 36 | 6 | 82J/11
-12794146.1 | 6543023.1 | 1159 | 772 | C194502 | Mist Mtn. C (Sec. 282) |  | -114.93177 | 50.555402 | 18 | 7 | 5 | NW |  | Phosphate |  |  | Outcrop | Chemical and Biogenics | Test |  |  |  | Jurassic | Fernie Formation | Conglomerate | Basal Fernie phosphate zone. Host Lithology: Sandstone. |  |  | Macdonald: Appendix 10, Section 282. 3.30% P2O5/1 m. |  | MacDonald 1987 (ESR 1987-02) |  |  | 29 | 14 | 82J/10
-12794148.3 | 6544290.0 | 1160 | 671 | C164167 | Mist Mtn. A (Sec. 281) |  | -114.93179 | 50.562632 | 18 | 7 | 5 | SW |  | Phosphate |  |  | Outcrop | Chemical and Biogenics | Showing |  |  |  | Pennsylvanian | Kananaskis Formation | Sandstone | Kananaskis Formation Interformational Phosphates. Host Lithology: Sandstone. |  |  | Macdonald: Appendix 5, Section 281. 9.33% P2O5/1 m. |  | MacDonald 1987 (ESR 1987-02) |  |  | 32 | 6 | 82J/10
-12794148.3 | 6544290.0 | 1161 | 686 | C168463 | Mist Mtn. B (Sec. 281) |  | -114.93179 | 50.562632 | 18 | 7 | 5 | SW |  | Phosphate |  |  | Outcrop | Chemical and Biogenics | Showing |  |  |  | Permian | Johnston Canyon Formation | Sandstone | Upper phosphate zone. Host Lithology: Sandstone. |  |  | Macdonald: Appendix 6, Section 281. 1.74% P2O5/1 m. |  | MacDonald 1987 (ESR 1987-02) |  |  | 32 | 6 | 82J/10
-12799981.5 | 6571121.4 | 1162 | 685 | C168322 | Little Elbow River - Headwaters (Sec. 278) |  | -114.98419 | 50.715494 | 20 | 8 | 5 | NW |  | Phosphate |  |  | Outcrop | Chemical and Biogenics | Test |  |  |  | Permian | Johnston Canyon Formation | Sandstone | Upper phosphate zone. Host Lithology: Sandstone. |  |  | Macdonald: Appendix 6, Section 278. 2.59% P2O5/1 m. |  | MacDonald 1987 (ESR 1987-02) |  |  | 24 | 14 | 82J/10
-12785865.1 | 6550043.975 | 1163 | 669 | C163374 | Gibralter Mtn. (Sec. 276) |  | -114.85738 | 50.595455 | 19 | 7 | 5 | NE |  | Phosphate |  |  | Outcrop | Chemical and Biogenics | Test |  |  |  | Pennsylvanian | Tunnel Mountain Formation | Conglomerate | Tunnel Mountain Interformational Phosphate. Host Lithology: Conglomerate. |  |  | Macdonald: Appendix 4, Section 276. 1.39% P2O5/1 m. |  | MacDonald 1987 (ESR 1987-02) |  |  | 11 | 9 | 82J/10
-12754611.0 | 6496626.3 | 1177 | 676 | C165520 | Cataract Creek (Sec. 267) |  | -114.57662 | 50.289858 | 15 | 5 | 5 | NE |  | Phosphate |  |  | Outcrop | Chemical and Biogenics | Test |  |  |  | Pennsylvanian | Kananaskis Formation | Sandstone | Kananaskis Formation Intraformational Phosphates. Host Lithology: Sandstone. |  |  | Macdonald: Appendix 5, Section 267. 3.80% P2O5/1 m. |  | MacDonald 1987 (ESR 1987-02) |  |  | 26 | 9 | 82J/07
-12761611.9 | 6529027.1 | 1178 | 750 | C186429 | Trap Creek (Sec. 271) |  | -114.63951 | 50.475455 | 17 | 5 | 5 | SW |  | Phosphate |  |  | Outcrop | Chemical and Biogenics | Test |  |  |  | Permian | Mowitch Formation | Chert | Ishbel condensed phosphate zone. Host Lithology: Chert. |  |  | Macdonald: Appendix 8, Section 271. 2.00% P2O5/1 m. |  | MacDonald 1987 (ESR 1987-02) |  |  | 33 | 5 | 82J/07
-12745232.3 | 6473267.8 | 1197 | 749 | C186352 | Savanna Creek (Sec. 264) |  | -114.49237 | 50.155606 | 14 | 4 | 5 | SW |  | Phosphate |  |  | Outcrop | Chemical and Biogenics | Test |  |  |  | Permian | Mowitch Formation | Sandstone | Ishbel condensed phosphate zone. Host Lithology: Sandstone. |  |  | Macdonald: Appendix 8, Section 264. 1.12% P2O5/1 m. |  | MacDonald 1987 (ESR 1987-02) |  |  | 9 | 6 | 82J/01
-12732594.2 | 6468217.0 | 1198 | 770 | C193975 | Mt. Livingstone (Sec. 256) |  | -114.37884 | 50.126527 | 13 | 3 | 5 | SW |  | Phosphate |  |  | Outcrop | Chemical and Biogenics | Test |  |  |  | Jurassic | Fernie Formation | Siltstone | Basal Fernie phosphate zone. Host Lithology: Siltstone. |  |  | Macdonald: Appendix 10, Section 256. 2.13% P2O5/1 m. |  | MacDonald 1987 (ESR 1987-02) |  |  | 32 | 6 | 82J/01
-12729290.3 | 6422561.1 | 1230 | 799 | C203402 | Oldman River Gap (Sec. 196) |  | -114.34916 | 49.86287 | 10 | 3 | 5 | SE |  | Phosphate |  |  | Outcrop | Chemical and Biogenics | Test |  |  |  | Jurassic | Fernie Formation | Sandstone | Rock Creek Upper phosphate zone. Host Lithology: Sandstone. |  |  | Macdonald: Appendix 10, Section 196. 1.72% P2O5/1 m. |  | MacDonald 1987 (ESR 1987-02) |  |  | 33 | 2 | 82G/16
-12733259.8 | 6443579.5 | 1231 | 668 | C163122 | White Creek (Sec. 194) |  | -114.384819 | 49.984428 | 12 | 3 | 5 | NW |  | Phosphate |  |  | Outcrop | Chemical and Biogenics | Test |  |  |  | Pennsylvanian | Tunnel Mountain Formation | Sandstone | Tunnel Mountain Interformational Phosphate. Host Lithology: Sandstone. |  |  | Macdonald: Appendix 4, Section 194. 1.20% P2O5/1 m. |  | MacDonald 1987 (ESR 1987-02) |  | Douglas (1958) | 8 | 12 | 82G/16
-12733259.8 | 6443579.5 | 1232 | 763 | C189887 | White Creek (Sec. 193) |  | -114.384819 | 49.984428 | 12 | 3 | 5 | NW |  | Phosphate |  |  | Outcrop | Chemical and Biogenics | Test |  |  |  | Jurassic | Fernie Formation | Sandstone | Basal Fernie phosphate zone. Host Lithology: Sandstone. |  |  | Macdonald: Appendix 10, Section 193. 1.07% P2O5/1 m. |  | MacDonald 1987 (ESR 1987-02) |  |  | 8 | 12 | 82G/16
-12761165.5 | 6408413.2 | 1235 | 664 | C162199 | Racehorse Pass (Sec. 226) |  | -114.6355 | 49.780874 | 9 | 5 | 5 | NE |  | Phosphate |  |  | Outcrop | Chemical and Biogenics | Showing |  |  |  | Devonian | Exshaw Formation | Shale, phosphate | Section through Basal Sandstone Member, Host Lithology: Shale, and Middle and Lower Phosphate Zones, Host Lithology: Phosphate. |  |  | Macdonald: Appendix 3, Section 226. Shale: 0.42% P2O5/1 m Phosphate:- 6.3% P2O5/1 m. |  | MacDonald 1987 (ESR 1987-02) |  |  | 32 | 9 | 82G/15
-12732234.7 | 6402117.5 | 1300 | 764 | C189993 | Daisy Creek Summit (Sec. 197) |  | -114.37561 | 49.744342 | 9 | 3 | 5 | SW |  | Phosphate |  |  | Outcrop | Chemical and Biogenics | Test |  |  |  | Jurassic | Fernie Formation | Sandstone | Basal Fernie phosphate zone. Host Lithology: Sandstone. |  |  | Macdonald: Appendix 10, Section 197. 1.42% P2O5/1 m. |  | MacDonald 1987 (ESR 1987-02) |  |  | 20 | 3 | 82G/09
-12728482.1 | 6380845.6 | 1308 | 459 | C190735 | Rock Creek Summit (Sec. 202) |  | -114.3419 | 49.620703 | 8 | 3 | 5 | NE |  | Phosphate |  |  | Outcrop | Chemical and Biogenics | Test |  |  |  | Jurassic | Fernie Formation | Sandstone | Basal Fernie phosphate zone. Host Lithology: Sandstone. |  |  | Macdonald: Appendix 10, Section 202. 2.64% P2O5/1 m. |  | MacDonald 1987 (ESR 1987-02) |  |  | 4 | 9 | 82G/09
-12761702.0 | 6380908.5 | 1334 | 659 | C160823 | Highway 3 - Roadcut A (Sec. 191) |  | -114.64032 | 49.621069 | 8 | 5 | 5 | NE |  | Phosphate |  | No forseeable econ. potential - lowgrade / thickness combination | Outcrop | Chemical and Biogenics | Test |  |  |  | Devonian | Exshaw Formation | Shale | Phosphatic rocks in the Basal Sandstone Member. Host Lithology: Shale. |  |  | Macdonald: Appendix 2, Section 191 Grade/thickness:1.2% P2O5/1 m. 2600 ppm Vanadium/30 cm. |  | MacDonald 1987 (ESR 1987-02) |  |  | 5 | 10 | 82G/10
-12761824.5 | 6380923.1 | 1335 | 661 | C161331 | Highway 3 - Roadcut B (Sec. 191) |  | -114.64142 | 49.621154 | 8 | 5 | 5 | NE |  | Phosphate |  |  | Outcrop | Chemical and Biogenics | Test |  |  |  | Devonian | Exshaw Formation | Mudstone | Section through Basal Sandstone Member and Middle and Lower Phosphate Zones. Basal Sandstone Member Host Lithology: Shale Middle and Lower Phosphate Zones Host Lithology: mudstone. |  |  | Macdonald: Appendix 3, Section 191. Shale - 1.20% P2O5/1 m. Mudstone - 1.26% P2O5/1 m. |  | MacDonald 1987 (ESR 1987-02) |  |  | 5 | 10 | 82G/10
-12764295.8 | 6371452.6 | 1370 | 675 | C165286 | Tent Mtn. (Sec. 210) |  | -114.66362 | 49.566008 | 7 | 5 | 5 | NE |  | Phosphate |  |  | Outcrop | Chemical and Biogenics | Showing |  |  |  | Pennsylvanian | Kananaskis Formation | Sandstone | Kananaskis Formation Intraformational Phosphates. Host Lithology: Sandstone. |  |  | Macdonald: Appendix 5, Section 210. 8.40% P2O5/1 m. |  | MacDonald 1987 (ESR 1987-02) |  |  | 18 | 15 | 82G/10
-12764295.8 | 6371452.6 | 1371 | 710 | C175081 | Tent Mtn. (Sec. 210) |  | -114.66362 | 49.566008 | 7 | 5 | 5 | NE |  | Phosphate |  |  | Outcrop | Chemical and Biogenics | Showing |  |  |  | Permian | Ranger Canyon Formation | Conglomerate | Basal Phosphate Zone. Host Lithology: Conglomerate. |  |  | Macdonald: Appendix 7, Section 210. 17.10% P2O5/1 m. |  | MacDonald 1987 (ESR 1987-02) |  |  | 18 | 15 | 82G/10
-12761156.6 | 6387079.2 | 1377 | 663 | C161892 | Phillipps Pass (Sec. 214) |  | -114.63542 | 49.656967 | 8 | 5 | 5 | SE |  | Phosphate |  |  | Outcrop | Chemical and Biogenics | Showing |  |  |  | Devonian | Exshaw Formation | Shale | Middle and Lower Phosphate Zones. Host Lithology: Shale. |  |  | Macdonald: Appendix 3, Section 214. 8.84% P2O5/1 m. |  | MacDonald 1987 (ESR 1987-02) |  | Telfer (1933) | 20 | 1 | 82G/10
-12735675.5 | 6358984.5 | 1393 | 465 | C192273 | Adanac Mine (Sec. 217) |  | -114.40652 | 49.493312 | 6 | 4 | 5 | NE |  | Phosphate |  |  | Outcrop | Chemical and Biogenics | Test |  |  |  | Jurassic | Fernie Formation | Sandstone | Basal Fernie phosphate zone. Host Lithology: Sandstone. |  |  | Macdonald: Appendix 10, Section 19. 2.92% P2O5/1 m. |  | MacDonald 1987 (ESR 1987-02) |  |  | 24 | 16 | 82G/08
-12756462.2 | 6355625.7 | 1407 | 665 | C162348 | Flathead Range S (Sec. 228) |  | -114.59325 | 49.47371 | 6 | 5 | 5 | NE |  | Phosphate |  |  | Outcrop | Chemical and Biogenics | Test |  |  |  | Devonian | Exshaw Formation | Shale | Middle and Lower Phosphate Zones. Host Lithology: Shale. |  |  | Macdonald: Appendix 3, Section 228. 2.04% P2O5/1 m. |  | MacDonald 1987 (ESR 1987-02) |  |  | 15 | 2 | 82G/07
-12767694.4 | 6388367.7 | 1418 | 461 | C191471 | Crow Mine A & B (Sec. 205) |  | -114.69415 | 49.66446 | 8 | 6 | 5 | NW |  | Phosphate |  |  | Outcrop | Chemical and Biogenics | Prospect |  |  |  | Jurassic | Fernie Formation | Phosphate, sandstone | A) Basal Fernie phosphate zone. Host Lithology: Phosphate rock. B) Rock Creek Lower phosphate zone. Host Lithology: Sandstone. |  |  | Macdonald: Appendix 10, Section 205. A. 21.24% P2O5/1 m B. 2.70% P2O5/1 m. |  | MacDonald 1987 (ESR 1987-02) |  |  | 24 | 12 | 82G/10
-12761246.1 | 6400280.8 | 1419 | 662 | C161667 | Allison Peak (Sec. 199) |  | -114.636224 | 49.733679 | 9 | 5 | 5 | SE |  | Phosphate |  |  | Outcrop | Chemical and Biogenics | Showing |  |  |  | Devonian | Exshaw Formation | Shale | Middle and Lower Phosphate Zones. Host Lithology: Shale. |  |  | Macdonald: Appendix 3, Section 199. 9.54% P2O5/ 1m. |  | MacDonald 1987 (ESR 1987-02) |  | Western Warner Oil (1965) | 17 | 8 | 82G/10
-12771949.0 | 6386820.0 | 1420 | 768 | C193320 | Highway 3 - Roadcut C (Sec. 224) |  | -114.73237 | 49.65546 | 8 | 6 | 5 | SE |  | Phosphate |  |  | Outcrop | Chemical and Biogenics | Prospect |  |  |  | Jurassic | Fernie Formation | Phosphate | Basal Fernie phosphate zone. Host Lithology: Phosphate rock. |  |  | Macdonald: Appendix 10, Section 224. 25.03% P2O5/1 m. |  | MacDonald 1987 (ESR 1987-02) |  |  | 22 | 15 | 82G/10
-12982670.6 | 7189608.1 | 265 | 1690 |  | Fox Creek, Beaverhill Lake aquifer |  | -116.625314 | 54.102582 | 59 | 18 | 5 | NW | 20 km NE of town Fox Creek, 60 km west of Whitecourt. Provincial Highway 43 is located 8 km north of the Property. The Property can be accessed from the highway via one or two lane all-weather roads. Highway 947 runs north-south through the central part. | Potash | Sodium, Boron, Bromine, Potassium, Calcium, Magnesium |  |  | Brines |  |  |  |  | Devonian | Beaverhill Lake Group and Leduc Formation | Formation water |  |  | Brine analysis. | [5 empty] | 15 | 12 | 83K/02
-13081185.2 | 7089653.3 | 397 | 1552 | M49201 | Obed |  | -117.510286 | 53.572757 | 53 | 24 | 5 | SW |  | Pumicite |  |  |  | Miscellaneous | Test | Small |  | Poor | Tertiary | Paskapoo Formation | [6 empty] | Hamilton et al. 1998 (MAP 234) |  |  | 17 | 4 | 83F/12
-12706340.4 | 6467911.0 | 1199 | 1551 | M47362 | Willow Creek |  | -114.142998 | 50.124765 | 13 | 2 | 5 | SE |  | Pumicite |  | Concrete aggregate and abrasive | Outcrop | Miscellaneous | Past producer | Small |  | Good | Recent |  | Mud, marl, ash bed | Filling surface depression along with organic muds and marls; ash bed about 0.4 m thick, covered by 0.7 m of black mud, 80% - 200 mesh. Estimated 1 000 - 1 200 cu. m. | [6 empty] | ARC Economic Mineral File | 36 | 7 | 82J/01
-13084469.6 | 7579034.055 | 163 | 1334 | T145911 | Peace River (#538) |  | -117.53979 | 56.103434 | 82 | 23 | 5 | SW |  | Quartzite |  | Industrial silica | Alluvial gravel | Terrigenous | Test |  |  |  | Recent |  | Gravel | Quartzite as pebbles and cobbles in alluvial gravels, derived from quartzite formations in the Rocky Mountains. Most are rounded, fine grained, coarser fractions have chemical composition suitable for smelter flux, and ferrosilicon and silica brick. |  | Mineral analyses "Peace 538" (Halferdahl,1969), p. 5, 20-22. | Chemical analyses "Peace 538" (Halferdahl, 1969) (a-All lithologies in the gravels; b-Quartzite only). |  | Halferdahl 1969 (ESR 1969-02) |  |  | 16 | 3 | 84C/04
-13085930.1 | 7577553.7 | 164 | 1335 | T146032 | Peace River (#539) |  | -117.55291 | 56.096017 | 82 | 23 | 5 | NE |  | Quartzite |  | Industrial silica | Alluvial gravel | Terrigenous | Test |  |  |  | Recent |  | Gravel | Quartzite as pebbles and cobbles in alluvial gravels, derived from quartzite formations in the Rocky Mountains. Most are rounded, fine grained, coarser fractions have chemical composition suitable for smelter flux, and ferrosilicon and silica brick. |  | Mineral analyses "Peace 539" (Halferdahl,1969), p. 5, 20-22. | Chemical analyses "Peace 539" (Halferdahl, 1969) (a-All lithologies in the gravels; b-Quartzite only). |  | Halferdahl 1969 (ESR 1969-02) |  |  | 8 | 9 | 84C/04
-13062261.8 | 7590957.0 | 166 | 1344 | T148649 | Smoky River (#3) |  | -117.340294 | 56.16312 | 83 | 22 | 5 | SW |  | Quartzite |  | Industrial silica | Alluvial gravel | Terrigenous | Test |  |  |  | Recent |  | Gravel | Quartzite as pebbles and cobbles in alluvial gravels, derived from quartzite formations in the Rocky Mountains. Most are rounded, fine grained, coarser fractions have chemical composition suitable for smelter flux, and ferrosilicon and silica brick. |  | Mineral analyses "Smoky 3" (Halferdahl,1969), p. 5, 20-22. | Chemical analyses "Smoky 3" (Halferdahl, 1969) (a-All lithologies in the gravels; b-Quartzite only). |  | Halferdahl 1969 (ESR 1969-02) |  |  | 1 | 4 | 84C/03
-13075138.8 | 7573669.7 | 167 | 1345 | T148758 | Smoky River (#12) |  | -117.45597 | 56.07655 | 82 | 23 | 5 | SE |  | Quartzite |  |  | Alluvial gravel | Terrigenous | Test |  |  |  | Recent |  | Gravel | Quartzite as pebbles and cobbles in alluvial gravels, derived from quartzite formations in the Rocky Mountains. Most are rounded, fine grained, coarser fractions have chemical composition suitable for smelter flux, and ferrosilicon and silica brick. |  | Mineral analyses "Smoky 12" (Halferdahl,1969), p. 5, 20-22. |  |  | Halferdahl 1969 (ESR 1969-02) |  |  | 1 | 2 | 84C/03
-12696621.3 | 7393241.1 | 220 | 1309 | T138942 | Athabasca River (#491) |  | -114.05569 | 55.161335 | 71 | 1 | 5 | SE |  | Quartzite |  | Industrial silica | Alluvial gravel | Terrigenous | Test |  |  |  | Recent |  | Gravel | Quartzite as pebbles and cobbles in alluvial gravels, derived from quartzite formations in the Rocky Mountains. Most are rounded, fine grained, coarser fractions have chemical composition suitable for smelter flux, and ferrosilicon and silica brick. |  | Mineral analyses "Athabasca 491"(Halferdahl,1969), p. 5, 20-22. | Chemical analyses "Athabasca 491" (Halferdahl, 1969) (a-All lithologies in the gravels; b-Quartzite only). |  | Halferdahl 1969 (ESR 1969-02) |  |  | 22 | 8 | 83O/01
-13044331.1 | 7310832.4 | 236 | 1316 | T140533 | Little Smoky River (#160) |  | -117.17922 | 54.736185 | 66 | 22 | 5 | SE |  | Quartzite |  | Industrial silica | Alluvial gravel | Terrigenous | Test |  |  |  | Recent |  | Gravel | Quartzite as pebbles and cobbles in alluvial gravels, derived from quartzite formations in the Rocky Mountains. Most are rounded, fine grained, coarser fractions have chemical composition suitable for smelter flux, and ferrosilicon and silica brick. |  | Mineral analyses "Little Smoky 160" (Halferdahl,1969), p. 5, 20-22. | Chemical analyses "Little Smoky 160" (Halferdahl, 1969) (a-All lithologies in the gravels; b-Quartzite only). |  | Halferdahl 1969 (ESR 1969-02) |  |  | 25 | 1 | 83K/11
-12771566.1 | 7231211.7 | 250 | 1311 | T139250 | Athabasca River (#576) |  | -114.72893 | 54.321136 | 61 | 5 | 5 | NE |  | Quartzite |  | Industrial silica | Alluvial gravel | Terrigenous | Test |  |  |  | Recent |  | Gravel | Quartzite as pebbles and cobbles in alluvial gravels, derived from quartzite formations in the Rocky Mountains. Most are rounded, fine grained, coarser fractions have chemical composition suitable for smelter flux, and ferrosilicon and silica brick. |  | Mineral analyses "Athabasca 576" (Halferdahl,1969), p. 5, 20-22. | Chemical analysis "Athabasca 576" (Halferdahl, 1969) (a-All lithologies in the gravels; b-Quartzite only). |  | Halferdahl 1969 (ESR 1969-02) |  |  | 31 | 9 | 83J/07
-12879351.2 | 7197303.3 | 275 | 1317 | T140562 | McLeod River (#1) |  | -115.69718 | 54.143094 | 59 | 12 | 5 | SW |  | Quartzite |  | Industrial silica | Alluvial gravel | Terrigenous | Test |  |  |  | Recent |  | Gravel | Quartzite as pebbles and cobbles in alluvial gravels, derived from quartzite formations in the Rocky Mountains. Most are rounded, fine grained, coarser fractions have chemical composition suitable for smelter flux, and ferrosilicon and silica brick. |  | Mineral analyses "McLeod 1" (Halferdahl,1969), p. 5, 20-22. | Chemical analyses "McLeod 1" (Halferdahl, 1969) (a-All lithologies in the gravels; b-Quartzite only). |  | Halferdahl 1969 (ESR 1969-02) |  |  | 35 | 5 | 83J/04
-12881438.4 | 7199399.359 | 276 | 1312 | T139309 | Athabasca River (#634) |  | -115.71593 | 54.154122 | 60 | 12 | 5 | SW |  | Quartzite |  | Industrial silica | Alluvial gravel | Terrigenous | Test |  |  |  | Recent |  | Gravel | Quartzite as pebbles and cobbles in alluvial gravels, derived from quartzite formations in the Rocky Mountains. Most are rounded, fine grained, coarser fractions have chemical composition suitable for smelter flux, and ferrosilicon and silica brick. |  | Mineral analyses "Athabasca 634"(Halferdahl,1969), p. 5, 20-22. | Chemical analyses "Athabasca 634" (Halferdahl, 1969) (a-All lithologies in the gravels; b-Quartzite only). |  | Halferdahl 1969 (ESR 1969-02) |  |  | 3 | 3 | 83J/04
-13009400.2 | 7080661.521 | 402 | 1320 | T141498 | McLeod River (#147) |  | -116.86543 | 53.524766 | 52 | 20 | 5 | NW |  | Quartzite |  |  | Alluvial gravel | Terrigenous | Test |  |  |  | Recent |  | Gravel | Quartzite as pebbles and cobbles in alluvial gravels, derived from quartzite formations in the Rocky Mountains. Most are rounded, fine grained, coarser fractions have chemical composition suitable for smelter flux, and ferrosilicon and silica brick. |  | Mineral analyses "McLeod 147" (Halferdahl,1969), p. 5, 20-22. |  |  | Halferdahl 1969 (ESR 1969-02) |  |  | 27 | 14 | 83F/10
-12991272.9 | 7107821.6 | 403 | 1319 | T141095 | McLeod River (#135) |  | -116.70259 | 53.66956 | 54 | 19 | 5 | NW |  | Quartzite |  | Industrial silica | Alluvial gravel | Terrigenous | Test |  |  |  | Recent |  | Gravel | The sample was taken from point bar about 10 m from left bank at upstream end of riffle. High percentages of quartzite are present as pebbles and cobbles in some alluvial gravels. Most of them are rounded and fine grained. | The highest percentages were found in gravels in long stretches of the North Saskatchewan and Athabasca Rivers east of the Foothills in the western part of the Plains. Quartzites derived from Lower Paleozoic quartzite formations in the Rocky Mountains. | Mineral analyses "McLeod 135" (Halferdahl,1969), p. 5, 20-22. | Chemical analyses "McLeod 135" (Halferdahl, 1969) (a-All lithologies in the gravels; b-Quartzite only). |  | Halferdahl 1969 (ESR 1969-02) |  |  | 14 | 12 | 83F/10
-12913714.4 | 7116121.8 | 422 | 1318 | T140870 | Mcleod River (#65) |  | -116.00587 | 53.71371 | 54 | 14 | 5 | NW |  | Quartzite |  |  | Alluvial gravel | Terrigenous | Test |  |  |  | Recent |  | Gravel | Quartzite as pebbles and cobbles in alluvial gravels, derived from quartzite formations in the Rocky Mountains. Most are rounded, fine grained, coarser fractions have chemical composition suitable for smelter flux, and ferrosilicon and silica brick. |  | Mineral analyses "McLeod 65" (Halferdahl,1969), p. 5, 20-22. |  |  | Halferdahl 1969 (ESR 1969-02) |  |  | 33 | 14 | 83F/09
-12731880.7 | 7059650.9 | 519 | 1327 | T143674 | North Saskatchewan River (#275) |  | -114.37243 | 53.412415 | 51 | 3 | 5 | SE |  | Quartzite |  |  | Alluvial gravel | Terrigenous | Test |  |  |  | Recent |  | Gravel | Quartzite as pebbles and cobbles in alluvial gravels, derived from quartzite formations in the Rocky Mountains. Most are rounded, fine grained, coarser fractions have chemical composition suitable for smelter flux, and ferrosilicon and silica brick. |  | Mineral analyses "North Sask. 275" (Halferdahl,1969), p. 5, 20-22. |  |  | Halferdahl 1969 (ESR 1969-02) |  |  | 21 | 1 | 83G/08
-12731262.8 | 7057204.5 | 520 | 1328 | T144077 | North Saskatchewan River (#276) |  | -114.36688 | 53.399314 | 51 | 3 | 5 | SW |  | Quartzite |  |  | Alluvial gravel | Terrigenous | Test |  |  |  | Recent |  | Gravel | Quartzite as pebbles and cobbles in alluvial gravels, derived from quartzite formations in the Rocky Mountains. Most are rounded, fine grained, coarser fractions have chemical composition suitable for smelter flux, and ferrosilicon and silica brick. |  | Mineral analyses "North Sask. 276" (Halferdahl,1969), p. 5, 20-22. |  |  | Halferdahl 1969 (ESR 1969-02) |  |  | 15 | 4 | 83G/08
-12696963.1 | 7048058.6 | 521 | 1325 | T143120 | North Saskatchewan River (#237) |  | -114.05876 | 53.3503 | 50 | 1 | 5 | NE |  | Quartzite |  | Industrial silica | Alluvial gravel | Terrigenous | Test |  |  |  | Recent |  | Gravel | Quartzite as pebbles and cobbles in alluvial gravels, derived from quartzite formations in the Rocky Mountains. Most are rounded, fine grained, coarser fractions have chemical composition suitable for smelter flux, and ferrosilicon and silica brick. |  | Mineral analyses "North Sask. 253A" (Halferdahl,1969), p. 5, 20-22. | Chemical analyses "North Sask. 253A" (Halferdahl, 1969) (a-All lithologies in the gravels; b-Quartzite only). |  | Halferdahl 1969 (ESR 1969-02) |  |  | 27 | 15 | 83G/08
-12698303.4 | 7048062.4 | 523 | 1326 | T143363 | North Saskatchewan River (#253) |  | -114.0708 | 53.35032 | 50 | 1 | 5 | NW |  | Quartzite |  | Industrial silica | Alluvial gravel | Terrigenous | Test |  |  |  | Recent |  | Gravel | Quartzite as pebbles and cobbles in alluvial gravels, derived from quartzite formations in the Rocky Mountains. Most are rounded, fine grained, coarser fractions have chemical composition suitable for smelter flux, and ferrosilicon and silica brick. |  | Mineral analyses "North Sask. 253" (Halferdahl,1969), p. 5, 20-22. | Chemical analyses "North Sask. 253" (Halferdahl, 1969) (a-All lithologies in the gravels; b-Quartzite only). |  | Halferdahl 1969 (ESR 1969-02) |  |  | 27 | 13 | 83G/08
-12774973.6 | 7041338.717 | 527 | 1330 | T144412 | North Saskatchewan River (#305) |  | -114.75954 | 53.314251 | 50 | 6 | 5 | SE |  | Quartzite |  |  | Alluvial gravel | Terrigenous | Test |  |  |  | Recent |  | Gravel | Quartzite as pebbles and cobbles in alluvial gravels, derived from quartzite formations in the Rocky Mountains. Most are rounded, fine grained, coarser fractions have chemical composition suitable for smelter flux, and ferrosilicon and silica brick. |  | Mineral analyses "North Sask. 305" (Halferdahl,1969), p. 5, 20-22. |  |  | Halferdahl 1969 (ESR 1969-02) |  |  | 14 | 8 | 83G/07
-12774287.4 | 7042041.0 | 529 | 1329 | T144344 | North Saskatchewan River (#304) |  | -114.753376 | 53.31802 | 50 | 6 | 5 | NW |  | Quartzite |  |  | Alluvial gravel | Terrigenous | Test |  |  |  | Recent |  | Gravel | Quartzite as pebbles and cobbles in alluvial gravels, derived from quartzite formations in the Rocky Mountains. Most are rounded, fine grained, coarser fractions have chemical composition suitable for smelter flux, and ferrosilicon and silica brick. |  | Mineral analyses "North Sask. 304" (Halferdahl,1969), p. 5, 20-22. |  |  | Halferdahl 1969 (ESR 1969-02) |  |  | 13 | 12 | 83G/07
-12793258.9 | 7018302.5 | 594 | 1331 | T144685 | North Saskatchewan River (#322) |  | -114.9238 | 53.190442 | 48 | 7 | 5 | NW |  | Quartzite |  | Industrial silica | Alluvial gravel | Terrigenous | Test |  |  |  | Recent |  | Gravel | Quartzite as pebbles and cobbles in alluvial gravels, derived from quartzite formations in the Rocky Mountains. Most are rounded, fine grained, coarser fractions have chemical composition suitable for smelter flux, and ferrosilicon and silica brick. |  | Mineral analyses "North Sask. 322" (Halferdahl,1969), p. 5, 20-22. | Chemical analyses "North Sask. 322" (Halferdahl, 1969) (a-All lithologies in the gravels; b-Quartzite only). |  | Halferdahl 1969 (ESR 1969-02) |  |  | 35 | 13 | 83G/02
-12821344.8 | 6961124.5 | 639 | 1332 | T145078 | North Saskatchewan River (#358) |  | -115.1761 | 52.881586 | 45 | 9 | 5 | NW |  | Quartzite |  |  | Alluvial gravel | Terrigenous | Test |  |  |  | Recent |  | Gravel | Quartzite as pebbles and cobbles in alluvial gravels, derived from quartzite formations in the Rocky Mountains. Most are rounded, fine grained, coarser fractions have chemical composition suitable for smelter flux, and ferrosilicon and silica brick. |  | Mineral analyses "North Sask. 358" (Halferdahl,1969), p. 5, 20-22. |  |  | Halferdahl 1969 (ESR 1969-02) |  |  | 13 | 11 | 83B/14
-12966551.1 | 6835776.1 | 825 | 1310 | T179360 | Hwy 11 - Cline River N |  | -116.48051 | 52.196735 | 37 | 18 | 5 | NE |  | Quartzite |  | Building stone, Silica | Road cut | Terrigenous | Showing | Small |  | Good | Triassic | Whitehorse Formation (?) |  |  |  | TS |  |  | Hamilton et al. 1998 (MAP 233) |  |  | 22 | 9 | 83C/01
-12837038.6 | 6638110.9 | 1043 | 1355 | T86503 | Cougar Canyon |  | -115.31708 | 51.094975 | 24 | 10 | 5 | NW |  | Quartzite |  | Silica | Outcrop | Terrigenous | Showing | Small |  | Fair | Pennsylvanian | Tunnel Mountain Formation | Quartzite, sandstone | Basal unit of Rocky Mtn. Group, section exposed at mouth of canyon, 58 m thickness of quartzite grading to sandstone, light grey to white, thin bedded up to 0.5 m thick, with calc. partings tup to 0.15 m thk in lower 8 m of unit. Beds dip 50° SW. |  |  | Yes, unpublished. |  |  |  | ARC Economic Mineral File - unpublished (Hamilton) | 34 | 14 | 82O/03
-12713093.3 | 8188218.0 | 17 | 196 | E17776 | Shell IOE Wood Buffalo |  | -114.20366 | 59.036213 | 115 | 2 | 5 | NE |  | Salt |  |  | Drill core | Evaporites | Showing | Large |  |  | Middle Devonian | Muskeg and Prairie Evaporite formations | Salt | Prairie Evaporite salt interval: 2852 - 3380. Main salt: 3246 - 3380. Cored: 3318 - 3370. | [6 empty] | ERCB Well File | 35 | 16 | 84O/01
-12787458.0 | 8098737.9 | 20 | 195 | E17545 | Fina et al Margaret |  | -114.87169 | 58.62016 | 111 | 6 | 5 | SW |  | Salt |  |  | Drill core | Evaporites | Showing | Large |  |  | Middle Devonian | Muskeg and Prairie Evaporite formations | Salt | Prairie Evaporite salt interval: 2191 - 2690. Main salt: 2543 - 2690. Cored: 2544 - 2604. | [6 empty] | ERCB Well File | 12 | 4 | 84J/10
-12720007.3 | 7781170.7 | 85 | 194 | E17242 | Imperial House Creek #1 |  | -114.26577 | 57.102856 | 93 | 2 | 5 | NW |  | Salt |  |  | Drill core | Evaporites | Showing | Large |  |  | Middle Devonian | Prairie Evaporite Formation | Salt | Prairie Evaporite salt interval: 3613-4094, cored: 3630-59, 3771-84. | [6 empty] | ERCB Well File | 28 | 13 | 84G/01
-12743961.6 | 7382557.2 | 219 | 151 | E15800 | SOBC Calstan Hondo |  | -114.480955 | 55.10647 | 70 | 4 | 5 | NW |  | Salt |  |  | Drill core | Evaporites | Prospect | Large |  |  | Middle Devonian | Upper Lotsberg Formation | Salt | Upper Lotsberg salt interval: 6612 - 6656, cored: 6612 - 6653. |  |  |  |  | Hamilton 1971 (BUL 029) |  |  | 36 | 12 | 83O/01
-13042571.3 | 7351545.0 | 228 | 1689 |  | Valleyview |  | -117.163411 | 54.946785 | 69 | 21 | 5 | NE | 50 km South of Valleyview town, west central Alberta. Truck accessible and associated with oil and gas infrastructure. The property covers approximately 650,000 acres through two contiguous land holdings. Our northern land holdings are ~517. | Salt | Lithium, Potassium, Boron, Bromine, Calcium, Magnesium, Sodium |  |  | Brines |  |  |  |  | Devonian | Leduc Formation | Formation water | [5 empty] | OFR 2011-10 | MAR_20110006 | Eccles, D.R., Dufresne, M.B., McMIllan, K., Touw, J. and Clissold, R.J. 2012: National instrument 43-101 Technical Report, Inferred Li-K-B-Br-Ca-Mg-Na Resource Report on Lithium-Enriched Formation Water, Valleyview Property, West-Central Alberta | 5 | 10 | 83K/14
-13047777.8 | 7629497.7 | 155 | 1697 |  | North Peace River | 877384 Alberta Ltd. | -117.210182 | 56.355421 | 85 | 21 | 5 | SW |  | Sandstone |  | Frac sand |  | Terrigenous | [13 empty] | MAR_20120015 |  | 11 | 5 | 84C/06
-12801552.2 | 7092992.0 | 453 | 1409 | T133621 | Pembina Quarries (Entwistle Area) |  | -114.9983 | 53.590563 | 53 | 7 | 5 | SW |  | Sandstone |  | Building stone | Quarry | Terrigenous | Past producer | Medium |  | Excellent | Tertiary | Paskapoo Formation | Sandstone | Section:- 6 m drift; 8.5 m blue and buff sandstone in fairly heavy, irregular beds, some hard, flinty bands. 9 m grey sandstones, beds 25 cm - 1 m thick. Stone coarse-grained, uniform colour, little reediness. |  |  | Parks, p. 245-249. | Parks, p. 244 |  |  | Parks, Wm. A. (1916) | 20 | 6 | 83G/10
-12949180.5 | 6861760.1 | 750 | 1381 | T183027 | Bighorn Dam Rd. |  | -116.324468 | 52.339579 | 39 | 17 | 5 | SW |  | Sandstone |  | Building stone | Outcrop | Terrigenous | Prospect | Medium |  | Good | Upper Cretaceous | Cardium Formation |  |  |  | T/S |  |  | Hamilton et al. 1998 (MAP 233) |  |  | 12 | 5 | 83C/08
-12963962.8 | 6840998.6 | 822 | 1380 | T180377 | Hwy 11 - First Range B2 |  | -116.457259 | 52.225482 | 37 | 18 | 5 | NE |  | Sandstone |  | Crushed stone, Riprap | Road cut | Terrigenous | Showing | Medium |  | Fair | Permian | Rocky Mountain Group | [6 empty] | Hamilton et al. 1998 (MAP 233) |  |  | 35 | 9 | 83C/01
-12963962.8 | 6840998.6 | 823 | 1408 | T185111 | Hwy 11 - First Range A |  | -116.457259 | 52.225482 | 37 | 18 | 5 | NE |  | Sandstone |  | Building stone | Road cut | Terrigenous | Prospect | Small |  | Good | Triassic | Sulphur Mountain Formation | Siltstone | [5 empty] | Hamilton et al. 1998 (MAP 233) |  |  | 35 | 9 | 83C/01
-12964826.1 | 6801226.9 | 824 | 1379 | T179749 | Whirlpool Point |  | -116.465014 | 52.006091 | 35 | 18 | 5 | SW |  | Sandstone |  | Crushed stone / Rubble | Road cut | Terrigenous | Showing | Medium |  | Good | Upper Cambrian | Gog Group |  |  |  | TS |  |  | Hamilton et al. 1998 (MAP 233) |  |  | 14 | 7 | 83C/01
-12856257.3 | 6817924.7 | 845 | 1660 |  | Tay River | 1208013 Alberta Ltd. | -115.489724 | 52.098332 | 36 | 11 | 5 | NW |  | Sandstone |  | Building stone | Outcrop | [5 empty] | Upper Cretaceous | Bighorn Formation | Sandstone |  |  | X-ray diffraction; petrological analysis. |  | Test pit excavation using a tracked excavator |  | MAR_20080032 |  | 15 | 14 | 83B/03
-12855500.7 | 6811338.6 | 848 | 1667 |  | Clearwater | Burnco Rock Products Ltd. | -115.482928 | 52.061972 | 36 | 11 | 5 | SE |  | Sandstone |  | Building stone | [6 empty] | Upper Cretaceous | Cardium and Blackstone formations | Sandstone, shale | [6 empty] | MAR_20100009 |  | 3 | 8 | 83B/03
-12705279.8 | 6735338.5 | 915 | 1403 | T132035 | Didsbury (Red Deer Area) |  | -114.13347 | 51.640255 | 31 | 1 | 5 | SW |  | Sandstone |  | Building stone | Quarry | Terrigenous | Past producer | Small |  | Excellent | Tertiary | Paskapoo Formation | Sandstone | Quarry section: 1.4 m drift; 2 m thin-bedded stone; 1.2 m heavy bedded stone. Lower heavy bedded stone is divided by curved parting planes into lenticular beds. Main joints 1.5 m apart. Medium-fine-grained, grey. | [6 empty] | Parks, Wm. A. (1916) | 7 | 6 | 82O/09
-12705049.3 | 6735633.6 | 917 | 1630 | X2 | Christopher Lorine Quarry |  | -114.1314 | 51.6419 | 31 | 1 | 5 | SE |  | Sandstone |  | Building stone | Quarry | Terrigenous |  |  |  |  | Tertiary | Paskapoo Formation | [8 empty] | Parks, Wm. A. (1916) | 7 | 7 | 82O/09
-12708232.8 | 6632089.6 | 989 | 1398 | T126656 | Brickburn (Calgary area) |  | -114.159998 | 51.060992 | 24 | 2 | 5 | NW |  | Sandstone |  | Building stone | Quarry | Terrigenous | Past producer | Large |  | Fair | Tertiary | Paskapoo Formation | Sandstone | 7.6 m heavy bedded sandstone, pronounced lenticular character and irregular jointing. Stone is fine-grained and buff coloured towards top of section. | [6 empty] | Parks, Wm. A. (1916) | 24 | 12 | 82O/01
-12732248.0 | 6650223.8 | 993 | 1401 | T131372 | Glenbow Quarry | Provincial Park | -114.37573 | 51.163262 | 25 | 3 | 5 | NE |  | Sandstone |  | Building stone | Quarry | Terrigenous | Past producer | Large |  | Good | Tertiary | Paskapoo Formation | Shale, sandstone | The Glenbow quarries were once important producers of Paskapoo sandstone. The buildings of the Legislative Assembly in Edmonton are built very largely of Glenbow stone, with some yellowish Paskapoo sandstone from other quarries. | 6 m sandstone, mostly in heavy beds, buff type, variation in grain, in colour, and in the development of scaly structure and false bedding. Usual blue hardhead in deeper parts. Average stone described by sample No.1298. |  |  | Stone #1294 (Parks, p. 230) |  |  | Parks, Wm. A. (1916) | 29 | 9 | 82O/01
-12702470.1 | 6628953.7 | 994 | 1395 | T124662 | Wm. Oliver and Co. (Calgary area) |  | -114.10823 | 51.043284 | 24 | 1 | 5 | SW |  | Sandstone |  | Building stone | Quarry | Terrigenous | Past producer | Large |  | Good | Tertiary | Paskapoo Formation | Sandstone | The formation is practically horizontal, but the beds are lenticular. 1.8 m sandstone in two variabl beds (poor color, used for rubble); 8.5 m sandstone in beds up to 1.2 m thick (ave. 6 m good buff stone); 3 m solid sandstone bed. |  | Stone #1285: Silica - 52.27%; Ferric Oxide - 1.84%; Alumina - 4.64%; Lime - 22.78% Magnesia - 3.94%; Soda & Potash - 0.85%; Loss on ignition - 10.96%; Total - 97.288 Stones #1286 to 1288 (Parks p.218). |  | Stone #1285 (Parks 1916, p. 217) |  |  | Parks, Wm. A. (1916) | 17 | 6 | 82O/01
-12700697.4 | 6647742.4 | 996 | 1399 | T126969 | Rocky View ( Calgary Area) |  | -114.092306 | 51.149281 | 25 | 1 | 5 | NW |  | Sandstone |  | Building stone | Quarry | Terrigenous | Past producer |  |  | Fair | Tertiary | Paskapoo Formation | Sandstone | Section at greatest height of dome shaped quarry face (10.5 m):- 6 m soil, thin stone and shale; 3 m buff sandstone; 1.2 m hard blue sandstone; - buff sandstone. Formation is broken; differences in grain, in reediness. |  |  |  | Stone #1279 (Parks p. 227) |  |  | Parks, Wm. A. (1916) | 21 | 12 | 82O/01
-12742600.7 | 6656030.075 | 997 | 1396 | T122323 | Oliver |  | -114.46873 | 51.195959 | 26 | 4 | 5 | NE |  | Sandstone |  | Building stone | Outcrop | Terrigenous | Past producer |  |  |  | Tertiary | Paskapoo Formation | Sandstone, shale | Interbedded sandstone and clay shales. Some sandstones beds are harder than others. | [6 empty] | National Mineral Inventory record 115086 | 3 | 16 | 82O/01
-12711543.7 | 6661182.5 | 998 | 1400 | T127035 | Simons Valley (Calgary area) |  | -114.18974 | 51.224955 | 26 | 2 | 5 | NE | An extensive exposure along the top of the bluff on the n. side of Beddington Creek (a discrepancy between this location and the legal descr.; probably meant West Nose). This loc. lies on a belt of greyish stone extending from Cochrane towards Red Deer. | Sandstone |  | Building stone | Quarry | Terrigenous | Past producer |  |  | Good | Tertiary | Paskapoo Formation |  | Possibility of quarrying good large blocks of uniform stone in the surface stone towards the west side of the property (free from drift, uniform, greyish stone, heavy layers) Joints cross due east and west, also a series a little east of north. | Thickness of the formation is variable. | [5 empty] | Parks, Wm. A. (1916) | 15 | 16 | 82O/01
-12743561.4 | 6657629.344 | 999 | 1402 | T131703 | Cochrane |  | -114.47736 | 51.204961 | 26 | 4 | 5 | SE |  | Sandstone |  | Building stone | Quarry | Terrigenous | Past producer |  |  | Good | Tertiary | Paskapoo Formation | Soil, shale, sandstone | 3 m soil, shale and thin sandstone; 2 m sandstone (mostly thin, with some good stone toward bottom); 6.4 m sandstone in heavy beds with irregular partings. |  |  |  | Stone #1299, 1301 (Parks, p. 234) |  |  | Parks, Wm. A. (1916) | 10 | 7 | 82O/01
-12694787.5 | 6628974.1 | 1000 | 1397 | T125370 | Elbow River (Calgary area) |  | -114.039216 | 51.043399 | 24 | 1 | 5 | SW |  | Sandstone |  | Building stone | Quarry | Terrigenous | Past producer | Small |  | Poor | Tertiary | Paskapoo Formation | Sandstone | Section as follows: 10 feet Drift; 8 feet Thin rough sandstone; 20 feet Sandstone interstratified with much shale; 20 feet Sandstone to water level. A little quarrying has been done but extended operations would soon encounter very thick overburden. | The beds dip slightly north and west, so only the overlying shales are exposed farther up the Elbow river. |  |  | Stone #1289 and #1290 (Parks 1916, p. 224) |  |  | Parks, Wm. A. (1916) | 14 | 6 | 82O/01
-12813286.4 | 6642403.0 | 1048 | 1378 | T159176 | Yamnuska | Lafarge Canada Inc. | -115.10371 | 51.119183 | 25 | 8 | 5 | NE |  | Sandstone |  | Cement | Quarry | Terrigenous | Producer |  |  |  | Upper Cretaceous | Belly River Group | Sandstone | Hanging wall of McConnell Fault at the base of Mount Yamnuska. Sandstone source supplies about 3% of Lafarge's feed stock. Silica is in the form of SiO2 in the clay. Site lies in a proposed natural area. | [6 empty] | ARC Economic Mineral File (Letter from P. Lee, Manager, Natural and Protected Areas Section, Land Management Branch, Forestry, Lands and Wildlife) | 7 | 10 | 82O/03
-12691784.5 | 6580424.1 | 1076 | 1394 | T123909 | Burnvale Brick Co. (Sandstone area) |  | -114.01224 | 50.768377 | 21 | 1 | 5 | SE |  | Sandstone |  | Little potential for building stone | Quarry | Terrigenous | Prospect |  |  | Fair | Tertiary | Paskapoo Formation | Sandstone | Small quarry. 10 feet - Thin-bedded stone. 20 feet - Fairly heavy stone in irregular lenticular beds. Although blocks of fair size can easily be quarried the quality of the stone and the large amount of blue material are unfavourable features. | The stone does not approach the true hardhead in hardness but is workable stone although considerably harder than the average stone used. |  |  | Stone #1346 & #1347 (Parks 1916, p. 215) |  |  | Parks, Wm. A. (1916) | 12 | 7 | 82J/16
-12693404.2 | 6581379.03 | 1085 | 1393 | T123692 | Canada Cement Co. (Sandstone area) |  | -114.02679 | 50.773802 | 21 | 1 | 5 | NE |  | Sandstone |  | Small potential for building stone | Quarry | Terrigenous | Past producer | Small |  | Good | Tertiary | Paskapoo Formation | Sandstone | Section of sandstone and shale beds. Sandstone beds up to 1 m thick. Fine grained, light greyish colour with cast of yellow. Some beds badly shattered with considerable amount of hardness. |  |  |  | Stone #1343 (Parks 1916, p. 213) |  |  | Parks, Wm. A. (1916) | 11 | 16 | 82J/16
-12702738.1 | 6372515.8 | 1313 | 1384 | T168114 | Windmill Quarry | Smith F & S Farms Ltd. | -114.110638 | 49.572202 | 7 | 1 | 5 | SW |  | Sandstone |  | Building stone | Quarry | Terrigenous | Past producer | Small |  | Good | Upper Cretaceous | St. Mary River Formation | [6 empty] | Hamilton et al. 1998 (MAP 235) |  |  | 20 | 5 | 82G/09
-12727022.2 | 6370524.6 | 1320 | 1382 | T168475 | Leitch Colleries |  | -114.328786 | 49.560601 | 7 | 3 | 5 | SW |  | Sandstone |  |  | Quarry or mine | Terrigenous | Past producer | Small |  |  | Lower Cretaceous | Blairmore Group | [6 empty] | Hamilton et al. 1998 (MAP 235) |  |  | 15 | 8 | 82G/09
-12737710.9 | 6389273.5 | 1330 | 1385 | T185785 | Grassy Mountain |  | -114.424804 | 49.669726 | 8 | 4 | 5 | NW |  | Sandstone |  | Building stone | Waste dump (coal mine) | Terrigenous | Prospect | Small |  | Good | Upper Cretaceous | Kootenay Group | [5 empty] | Masonary wall trials | Hamilton et al. 1998 (MAP 235) |  |  | 24 | 4 | 82G/09
-12714125.0 | 6374568.9 | 1331 | 1722 |  | Lundbreck Sandstone | Pat Dwyer Construction Inc. | -114.212928 | 49.584161 | 7 | 2 | 5 | SE |  | Sandstone |  | Landscaping | Outcrop | Terrigenous | Showing | [5 empty] | Conglomerate | Well graded, well cemented conglomerate. | [5 empty] | MAR_20040002 |  | 28 | 2 | 82G/09
-13104397.8 | 7030815.9 | 485 | 961 | T164180 | Cap Ridge |  | -117.718808 | 53.25774 | 49 | 26 | 5 | SW |  | Shale |  |  | Outcrop | Terrigenous | Test | Small |  | Good | Upper Cretaceous | Wapiabi Formation | [6 empty] | Hamilton et al. 1998 (MAP 234) |  |  | 27 | 16 | 83F/05
-13104397.8 | 7030815.9 | 486 | 963 | T165034 | Upper Maskuta Creek |  | -117.718808 | 53.25774 | 49 | 26 | 5 | SW |  | Shale |  | Low alkali cement | Outcrop | Terrigenous | Showing | Large |  | Fair | Upper Cretaceous | Blackstone Formation | [5 empty] | Ceramic | Hamilton et al. 1998 (MAP 234) |  |  | 27 | 11 | 83F/05
-13124055.9 | 7055143.4 | 487 | 960 | T138335 | Solomon Cr. |  | -117.8954 | 53.388273 | 51 | 27 | 5 | SW |  | Shale |  |  | Outcrop | Terrigenous | Test | Large |  | Good | Upper Cretaceous | Blackstone Formation | [5 empty] | Ceramic | Hamilton et al. 1998 (MAP 234) |  |  | 10 | 15 | 83F/05
-13104397.4 | 7033521.3 | 488 | 962 | T164413 | Cap Ridge |  | -117.718805 | 53.272276 | 49 | 26 | 5 | SW |  | Shale |  | Low alkali cement | Outcrop | Terrigenous | Prospect | Medium |  | Good | Upper Cretaceous | Wapiabi Formation | [5 empty] | Ceramic | Hamilton et al. 1998 (MAP 234) |  |  | 34 | 10 | 83F/05
-13103391.9 | 7030456.4 | 491 | 965 | T164082 | Cap Ridge |  | -117.709772 | 53.255808 | 49 | 26 | 5 | SE |  | Shale |  |  | Outcrop | Terrigenous | Test | Small |  | Good | Upper Cretaceous | Wapiabi Formation | [6 empty] | Hamilton et al. 1998 (MAP 234) |  |  | 27 | 8 | 83F/05
-13076455.7 | 7046388.2 | 495 | 996 | T84259 | Hinton |  | -117.4678 | 53.341342 | 50 | 24 | 5 | SE |  | Shale |  |  | Outcrop | Terrigenous | Showing |  |  |  | Upper Cretaceous | Brazeau Formation | Shale | Shale, olive grey, about 1.7 m, hard, conchoidally weathering, noncalcareous. Manganese stain on many conchoidal fracture; Bentonite, pale olive, 0.33 m, slightly silty below the shale above, weathers to pale olive to moderate greenish yellow. | Some small pods of altered, black, organic matter near top, 0.6-1 m long x 1.3 cm thick x 2.5-7.5 cm deep. | Mineral analysis (Scafe, 1991): Sample DS 75-22-1(%): Kao. 40, Sme. 60, Feld. minor. |  |  | Scafe 1991 (ECO 7) |  |  | 29 | 1 | 83F/06
-13112537.8 | 7028103.8 | 554 | 964 | T164821 | Highway 16 |  | -117.791931 | 53.243163 | 49 | 26 | 5 | NW |  | Shale |  |  | Outcrop | Terrigenous | Test | Small |  |  | Triassic | Spray River Group | [6 empty] | Hamilton et al. 1998 (MAP 234) |  |  | 19 | 7 | 83F/04
-12924923.6 | 6891012.6 | 737 | 945 | T185002 | Shunda Cr. Hostel Rd. |  | -116.106564 | 52.499841 | 41 | 15 | 5 | SW |  | Shale |  | Low alkali cement | Outcrop | Terrigenous | Prospect | Medium |  | Good | Jurassic | Fernie Formation | [5 empty] | Ceramic | Hamilton et al. 1998 (MAP 233) |  |  | 4 | 5 | 83C/08
-12932621.7 | 6881487.5 | 738 | 944 | T184824 | Hwy 11 - Goldeye Cr. |  | -116.175717 | 52.447721 | 40 | 16 | 5 | NW |  | Shale |  |  | Road cut | Terrigenous | Test |  |  | Good | Upper Cretaceous | Luscar Group | Mudstone |  |  |  |  | Ceramic | Hamilton et al. 1998 (MAP 233) |  |  | 13 | 14 | 83C/08
-12946499.3 | 6866373.4 | 739 | 938 | T183214 | Hwy 11 - Big Horn I.R. SW |  | -116.300382 | 52.364892 | 39 | 16 | 5 | SW |  | Shale |  | Low alkali cement | Road cut | Terrigenous | Prospect | Large |  | Good | Upper Cretaceous | Blackstone Formation | [5 empty] | Ceramic | Hamilton et al. 1998 (MAP 233) |  |  | 19 | 4 | 83C/08
-12953906.3 | 6855819.2 | 740 | 935 | T181879 | Hwy 11 - Fishbone Cr. N |  | -116.36692 | 52.30696 | 38 | 17 | 5 | SE |  | Shale |  |  | Outcrop | Terrigenous | Test | Medium |  | Fair | Upper Cretaceous | Luscar Group | Mudstone |  |  |  |  | Ceramic | Hamilton et al. 1998 (MAP 233) |  |  | 33 | 2 | 83C/08
-12940240.6 | 6875300.3 | 743 | 943 | T184368 | Hwy 11 - Gonika Cr. W |  | -116.244159 | 52.413832 | 40 | 16 | 5 | SW |  | Shale |  | Low alkali cement | Road cut | Terrigenous | Prospect | Medium |  | Good | Upper Cretaceous | Wapiabi Formation | [5 empty] | Ceramic | Hamilton et al. 1998 (MAP 233) |  |  | 4 | 11 | 83C/08
-12954436.4 | 6854835.2 | 744 | 936 | T182038 | Hwy 11 - Fishbone Cr. S |  | -116.371682 | 52.301555 | 38 | 17 | 5 | NW |  | Shale |  |  | Road cut | Terrigenous | Test | Small |  | Fair | Upper Cretaceous | Luscar Group | Mudstone |  |  |  |  | Ceramic | Hamilton et al. 1998 (MAP 233) |  |  | 28 | 14 | 83C/08
-12955124.4 | 6849713.4 | 745 | 932 | T180631 | Hwy 11 - Mt. Michener v/p A |  | -116.377863 | 52.273411 | 38 | 17 | 5 | NW |  | Shale |  | Low alkali cement | Road cut | Terrigenous | Showing | Medium |  | Poor | Upper Cretaceous | Luscar Group | Mudstone |  |  | XRD |  | Ceramic | Hamilton et al. 1998 (MAP 233) |  |  | 16 | 13 | 83C/08
-12943800.4 | 6870908.6 | 746 | 942 | T184182 | Hwy 11 - Big Horn I.R.CW |  | -116.276137 | 52.389762 | 39 | 16 | 5 | NW |  | Shale |  | Low alkali cement | Road cut | Terrigenous | Showing | Medium |  | Good | Jurassic / Cretaceous | Nikanassin Formation | [5 empty] | Ceramic | Hamilton et al. 1998 (MAP 233) |  |  | 29 | 13 | 83C/08
-12949867.5 | 6862860.863 | 747 | 939 | T183300 | Hwy 11 - Bighorn Dam Rd. W |  | -116.330639 | 52.34562 | 39 | 17 | 5 | NE |  | Shale |  | Low alkali cement | Road cut | Terrigenous | Showing | Medium |  | Good | Upper Cretaceous | Luscar Group | [5 empty] | Ceramic | Hamilton et al. 1998 (MAP 233) |  |  | 11 | 16 | 83C/08
-12955185.9 | 6852297.395 | 748 | 934 | T181679 | Hwy 11 - Allstones Cr. S |  | -116.378415 | 52.287612 | 38 | 17 | 5 | NW |  | Shale |  | Low alkali cement | Road cut | Terrigenous | Showing | Small |  | Poor | Upper Cretaceous | Luscar Group | [5 empty] | Ceramic | Hamilton et al. 1998 (MAP 233) |  |  | 21 | 13 | 83C/08
-12954466.9 | 6853148.0 | 749 | 937 | T182345 | Hwy 11 - Allstone Cr. N |  | -116.371956 | 52.292286 | 38 | 17 | 5 | SW |  | Shale |  | Low alkali cement | Road cut | Terrigenous | Showing | Medium |  | Fair | Upper Cretaceous | Luscar Group | [5 empty] | Ceramic | Hamilton et al. 1998 (MAP 233) |  |  | 28 | 3 | 83C/08
-12955213.8 | 6850486.126 | 751 | 933 | T181330 | Hwy 11 - Mt. Michener v/p B |  | -116.378666 | 52.277658 | 38 | 17 | 5 | SW |  | Shale |  | Low alkali cement | Road cut | Terrigenous | Showing | Medium |  | Fair | Upper Cretaceous | Luscar Group | [5 empty] | Ceramic | Hamilton et al. 1998 (MAP 233) |  |  | 21 | 4 | 83C/08
-12946470.6 | 6868250.8 | 752 | 940 | T183558 | Hwy 11 - Bighorn Bridge A |  | -116.300124 | 52.375189 | 39 | 16 | 5 | NW |  | Shale |  |  | Road cut | Terrigenous | Test | Large |  | Fair | Lower Cretaceous | Mountain Park Formation | Mudstone |  |  |  |  | Ceramic | Hamilton et al. 1998 (MAP 233) |  |  | 19 | 13 | 83C/08
-12946520.6 | 6867561.767 | 753 | 941 | T183964 | Hwy 11 - Bighorn Bridge B |  | -116.300573 | 52.37141 | 39 | 16 | 5 | NW |  | Shale |  | Low alkali cement, brick | Road cut | Terrigenous | Showing | Large |  | Fair | Lower Cretaceous | Mountain Park Formation | Mudstone |  |  |  |  | Ceramic | Hamilton et al. 1998 (MAP 233) |  |  | 19 | 12 | 83C/08
-12913053.5 | 6889484.6 | 765 | 930 | T178351 | Shunda Rail Road cut | Graymont Western Canada Ltd. | -115.999933 | 52.491484 | 40 | 14 | 5 | NE |  | Shale |  |  | Railroad cut | Terrigenous | Test | Small |  | Poor | Devonian | Exshaw Formation |  |  |  | XRD |  |  | Hamilton et al. 1998 (MAP 234) |  |  | 31 | 15 | 83B/05
-12752815.7 | 6889434.7 | 781 | 931 | T178748 | Shunda Rail Road cut |  | -114.560493 | 52.491211 | 40 | 4 | 5 | NE |  | Shale |  |  | Railroad cut | Terrigenous | Test | Medium |  | Poor | Mississippian | Banff Formation | Shale | Dolomitic shale. |  | XRD |  |  | Hamilton et al. 1998 (MAP 234) |  |  | 31 | 15 | 83B/07
-12964989.7 | 6802238.0 | 821 | 928 | T178944 | Whirlpool Point N |  | -116.466484 | 52.011682 | 35 | 18 | 5 | NW |  | Shale |  | Low alkali cement | Outcrop | Terrigenous | Showing | Small |  | Fair | Middle Cambrian | Mount Whyte Formation | Argillite |  |  | XRD |  | Ceramic | Hamilton et al. 1998 (MAP 233) |  |  | 14 | 14 | 83C/01
-12967475.1 | 6801227.4 | 826 | 929 | T180181 | Wildhorse Creek |  | -116.488811 | 52.006094 | 35 | 18 | 5 | SW |  | Shale |  | Ceramic clay |  | Terrigenous | Showing | Medium |  | Poor | Haydrinian | Miette Group | Argillite |  |  | XRD |  | Ceramic | Hamilton et al. 1998 (MAP 233) |  |  | 15 | 7 | 83C/01
-12771022.8 | 6713174.7 | 932 | 995 | T49893 | Water Valley |  | -114.72405 | 51.516525 | 29 | 6 | 5 | NW | First outcrop is at the west of Little Red Deer River. | Shale |  |  | Outcrop | Terrigenous | Showing |  |  |  | Upper Cretaceous | Brazeau Formation | Sandstone, shale, mudstone | Sandstone and shale or mudstone, olive grey, thin to medium laminae, break < 5 cm - < 1 cm tabular blocks, fairly steep dip to west. Shale harder in some areas than others. Overburden thickens up hill. |  | Mineral analysis (Scafe, 1991): Sample DS 76-50-1(%): Kao. 40, Ill. 40, Sme. 20, Feld. trace. |  |  | Scafe 1991 (ECO 7) |  |  | 25 | 13 | 82O/10
-12758663.0 | 6678098.2 | 972 | 994 | T49642 | Mitford |  | -114.61302 | 51.320021 | 27 | 5 | 5 | SE |  | Shale |  |  | Outcrop | Terrigenous | Showing |  |  |  | Upper Cretaceous | Brazeau Formation | Mudstone | Mudstone, olive grey, hard, approx. 2 m exposed in roadcut but probably present above and below, overburden seems minimal, breaks in < 5 cm tabular blocks, reddish brown with stain on vertical cracks. |  | Mineral analysis (Scafe, 1991): Sample DS 76-49-1(%): Kao. 15, Ill. 50, Sme. 35, Feld. trace. |  |  | Scafe 1991 (ECO 7) |  |  | 22 | 8 | 82O/07
-12828009.5 | 6631510.3 | 1044 | 990 | T85759 | Gap Lake |  | -115.23597 | 51.057721 | 24 | 9 | 5 | SE |  | Shale |  | Mineral wool | Quarry | Terrigenous | Past producer | Medium |  | Good | Mississippian | Banff Formation (lower part) | Shale, limestone | Quarry beds in shaly unit, lower part of formation, consisting of impure shale and limestone, in places dolomitic. Underlain by 40 feet band of dolomite sampled as Sample 10 by Goudge (1945). Beds dip 32 degrees SW. | [6 empty] | Fox (1981), p. 26-28; Goudge (1945), Limestones of Canada Their Occurrence and Characteristics, Canada Department of Mines and Resources Report 811, p. 109, 110, 113 | 19 | 8 | 82O/03
-12809891.1 | 6637978.5 | 1045 | 989 | T67040 | Seebe | Lafarge Canada Inc. | -115.07321 | 51.094228 | 24 | 8 | 5 | NE |  | Shale |  | Portland cement | Quarry | Terrigenous | Producer |  |  | Good | Upper Cretaceous | Wapiabi Formation | Shale | Quarry is in section of dark grey silty shale, lower part of formation. Strata gently inclined to west, about 15 m exposed in pit. |  |  | Wapiabi sample in Scafe (1978), p.59. | Ceramic test in Scafe (1978), p. 45 | Scafe 1991 (ECO 7), Scafe 1978 (ESN 1978-A) |  | Fox (1981), p. 20; National Mineral Inventory record 115074 | 32 | 16 | 82O/03
-12807622.4 | 6637659.302 | 1046 | 1002 | T114378 | Seebe |  | -115.05283 | 51.092427 | 24 | 8 | 5 | NE |  | Shale |  |  | Outcrop | Terrigenous | Showing |  |  |  | Upper Cretaceous | Wapiabi Formation |  |  |  | Mineral analysis (Scafe, 1991): Sample WH 75-41(%): Kao. 20, Ill. 70, Chl. 10, Cal.-Dol. trace, Feld. trace. |  |  | Scafe 1991 (ECO 7) |  |  | 33 | 9 | 82O/03
-12821837.9 | 6633820.6 | 1050 | 991 | T97088 | Lac des Arcs | Lafarge Canada Inc. | -115.18053 | 51.070764 | 24 | 9 | 5 | SW |  | Shale |  | Rock wool | Outcrop | Terrigenous | Past producer | Small |  | Fair | Mississippian | Banff Formation | Limestone, shale | Impure shaly limestone and shale, in places dolomitic, across outcrop from limestone quarry to west end of Lac des Arcs. |  |  | #28 (Sample 63), Holter (1975). |  | Holter 1975 (ECO 4) |  | Holter (1976), p. 17, 41; Goudge (1945), Limestones of Canada Their Occurrence and Characteristics, Canada Department of Mines and Resources Report 811, p. 109; Fox (1981) | 27 | 3 | 82O/03
-12802997.2 | 6633642.0 | 1051 | 988 | T52261 | Kananaskis |  | -115.011281 | 51.069756 | 24 | 8 | 5 | SE |  | Shale |  | Structural clay products (if blended) | Outcrop | Terrigenous | Showing |  |  | Good | Lower Cretaceous | Blairmore Group | Mudstone | Section in upper part of formation exposed in roadcut on Kananaskis highway, near crest of north-plunging anticlinal fold in Blairmore strata. Beds dip NE at high angle, about 20 m exposed in 2 cuts, comprises mainly dark green mudstone. |  |  | Blairmore sample in Scafe (1978), p.59. | Ceramic, p. 45 | Scafe 1978 (ESN 1978-A) |  |  | 26 | 2 | 82O/03
-12743632.7 | 6414471.1 | 1234 | 1724 |  | Racehorse Creek | Pat Dwyer Construction Inc. | -114.478 | 49.816 | 10 | 4 | 5 | SE |  | Shale |  |  | Outcrop | Terrigenous | Showing | [5 empty] | Shale | [6 empty] | MAR_20000024 |  | 16 | 1 | 82G/16
-13037738.8 | 7664655.4 | 140 | 1715 |  | Peace River | 877384 Alberta Ltd. | -117.12 | 56.53 | 87 | 20 | 5 | SE | 35 km north of the town of Peace River, on both sides of river. | Silica Sand |  | Proppant | Outcrop | Terrigenous | Prospect |  |  |  | Lower Cretaceous | Peace River Formation | Sandstone | Somewhat inmature sandstone of the Cadotte and Paddy members, with lower than optimal silica content and lower than desirable sphericity. Up-section cliffs were not explored. |  | 21 samples from 7 sites. | Whole-rock geochemistry for 19 samples. |  |  | MAR_20150002 |  | 9 | 7 | 84C/11
-13053400.3 | 7627176.6 | 148 | 1413 | T125560 | Peace River West Block | Preferred Sands of Canada | -117.26069 | 56.343867 | 85 | 21 | 5 | NW |  | Silica Sand |  | Frac sand, glass sand | Drill hole | Terrigenous | Prospect | Medium | Frac sand analysis (Hamilton, 1989). | Good | Cretaceous | Peace River Formation | Sandstone | Sandstone lens, consists of easily crumbled, fairly clean, fine- to coarse-grained sand. Of the 16.5 m of sandstone at the top of the Peac River Formation, 12 m are suitable for glass manufacture. The amount of available glass sand may exceed 1 Mt. |  | Mineral analysis (Hamilton,1989): The grains of sand are almost entirely colorless quartz with a minor amount of smoky quarts. Silica is present also in the form of chalcedony. Rare accessory minerals are feldspars, titanite, limonite, ilmenite & zircon. | Ave. analyses of sand from Paddy Member (Hamilton1989, p.37): (%) SiO2 98.36; Fe2O3 0.153; Al2O3 0.782; TiO2 0.257; CaO 0.04; MgO trace; Na2O 0.162; K2O 0.23; MnO; Total 99.984. | Physical test (Hamilton, 1989) (17 samples tested from 5 testholes on the East Block): 20-40 mesh Sphericity; 0.7 - 0.8 Roundness; 0.5 - 0.7 Turbidity; 7.0 - 79.0 Crush Resistance 1 |  |  | Hamilton (1989) | 4 | 12 | 84C/06
-13051507.9 | 7623513.0 | 150 | 1412 | T124919 | Peace River East Block | Preferred Sands of Canada | -117.24369 | 56.325623 | 84 | 21 | 5 | SE | The quarriable mineral leases are located on both banks of the Peace River. | Silica Sand |  | Frac sand, glass sand | Drill hole | Terrigenous | Prospect | Medium | Frac sand analysis (Hamilton, 1989). | Good | Cretaceous | Peace River Formation | Sandstone | The deposit belongs to the Paddy Member, a friable sand unit, averaging 7.7 m in thickness, outcropping on the east and west banks of Peace River, to form two separate resource blocks, East Block and the West Block. | The total sand resources (all grain sizes) are 48.12 million tonnes (measured and inferred), in which 22.26 million tonnes in East Block. The combined measured and inferred resource of recoverable frac sand in the East Block is 2.6 Mt. | Mineral analysis (Hamilton,1989): The grains of sand are almost entirely colorless quartz with a minor amount of smoky quarts. Silica is present also in the form of chalcedony. Rare accessory minerals are feldspars, titanite, limonite, ilmenite & zircon. | Ave. analyses of sand from Paddy Member (Hamilton1989,p.37): (%) SiO2 98.20; Fe2O3 0.478; Al2O3 0.127; TiO2 0.08; CaO 0.16; MgO 0.007; Na2O 0.009; K2O 0.89; MnO 0.0039. Total 99.95. | Physical test (Hamilton, 1989) (17 samples tested from 5 testholes on the East Block): 20-40 mesh Sphericity; 0.7 - 0.8 Roundness; 0.5 - 0.7 Turbidity; 7.0 - 79.0 Crush Resistance 1 |  |  | Hamilton (1989) | 33 | 8 | 84C/06
-13053676.4 | 7622066.2 | 151 | 1415 | T125880 | Peace River E-89-04 | Canadian Silica Industries Inc. | -117.26317 | 56.318416 | 84 | 21 | 5 | NW | The Peace River deposit is situated approx. 10 km north of the town of Peace River. | Silica Sand |  | Frac sand, glass sand | Drill hole | Terrigenous | Prospect | Medium | Frac sand analysis (Hamilton, 1989). | Good | Cretaceous | Peace River Formation | Sand | The silica sands were deposited in marine and non-marine sediments of the Cretaceous (Paddy Member, a friable sand unit, averages 7.7 m in thickness). Outcropping on both banks of the Peace River, forming the East and the West resource blocks. | The total sand resources (all grain sizes) are 48.12 million tonnes (measured and inferred), in which 22.26 million tonnes in East Block and 25.86 million tonnes in West Block. | Mineral analysis (Hamilton,1989): The grains of sand are almost entirely colorless quartz with a minor amount of smoky quarts. Silica is present also in the form of chalcedony. Rare accessory minerals are feldspars, titanite, limonite, ilmenite & zircon. |  | Physical test (Hamilton, 1989) (17 samples tested from 5 testholes on the East Block): 20-40 mesh Sphericity; 0.7 - 0.8 Roundness; 0.5 - 0.7 Turbidity; 7.0 - 79.0 Crush Resistance 1 |  |  | Hamilton (1989) | 28 | 13 | 84C/06
-13051502.3 | 7624963.0 | 152 | 1416 | T126006 | Peace River E-89-05 | Preferred Sands of Canada | -117.24364 | 56.332845 | 84 | 21 | 5 | NE |  | Silica Sand |  | Frac sand, glass sand | Drill hole | Terrigenous | Prospect | Medium | Frac sand analysis (Hamilton, 1989). | Good | Cretaceous | Peace River Formation |  | The deposit belongs to the Paddy Member, a friable sand unit, averaging 7.7 m in thickness, outcropping on the east and west banks of Peace River, to form two separate resource blocks, East Block and the West Block. | The total sand resources (all grain sizes) are 48.12 million tonnes (measured and inferred), in which 22.26 million tonnes in East Block. The combined measured and inferred resource of recoverable frac sand in the East Block is 2.6 Mt. | Mineral analysis (Hamilton,1989): The grains of sand are almost entirely colorless quartz with a minor amount of smoky quarts. Silica is present also in the form of chalcedony. Rare accessory minerals are feldspars, titanite, limonite, ilmenite & zircon. |  | Physical test (Hamilton, 1989) (17 samples tested from 5 testholes on the East Block): 20-40 mesh Sphericity; 0.7 - 0.8 Roundness; 0.5 - 0.7 Turbidity; 7.0 - 79.0 Crush Resistance 1 |  |  | Hamilton (1989) | 33 | 16 | 84C/06
-13052952.8 | 7623514.2 | 153 | 1414 | T124981 | Peace River E-89-03 | Preferred Sands of Canada | -117.25667 | 56.325629 | 84 | 21 | 5 | SW |  | Silica Sand |  | Frac sand, glass sand | Drill hole | Terrigenous | Prospect | Medium | Frac sand analysis (Hamilton, 1989). | Good | Cretaceous | Peace River Formation | Sandstone | The deposit belongs to the Paddy Member, a friable sand unit, averaging 7.7 m in thickness, outcropping on the east and west banks of Peace River, to form two separate resource blocks, East Block and the West Block. | The total sand resources (all grain sizes) are 48.12 million tonnes (measured and inferred), in which 22.26 million tonnes in East Block. The combined measured and inferred resource of recoverable frac sand in the East Block is 2.6 Mt. | Mineral analysis (Hamilton,1989): The grains of sand are almost entirely colorless quartz with a minor amount of smoky quarts. Silica is present also in the form of chalcedony. Rare accessory minerals are feldspars, titanite, limonite, ilmenite & zircon. |  | Physical test (Hamilton, 1989) (17 samples tested from 5 testholes on the East Block): 20-40 mesh Sphericity; 0.7 - 0.8 Roundness; 0.5 - 0.7 Turbidity; 7.0 - 79.0 Crush Resistance 1 |  |  | Hamilton (1989) | 33 | 6 | 84C/06
-13052586.6 | 7626813.5 | 154 | 1435 | T151459 | Peace River Glass sand deposit | Preferred Sands of Canada | -117.25338 | 56.342059 | 85 | 21 | 5 | SE | Located 12 km north of Peace River and is located principally in Sec4-Tp85-R21-W5 and in Sec33-Tp84-R21-W5. | Silica Sand |  | Glass, asbestons shingles and pavement, silica brick, sand etc. | Outcrop | Terrigenous | Showing |  |  | Fair | Lower Cretaceous | Peace River Formation | Sandstone | It occurs on both sides of the Peace River, though the most continuous outcrops are on the west side. The deposit is a sandstone lens in the Peace River Formation. The lens consists of easily crumbled, fairly clean, fine- to coarse-grained sand. | Of the 16.5 m of sandstone at the top of the Peace River Formation, 12 m are suitable for glass manufacture. The amount of available glass sand may exceed 1,000,000 tons. | Mineral analyses #1, #2A, #2B, #3 (Crockford,1949), Table 2, 3, 5, 6. | Chemical analyses #1, #2A, #2B, #3 (Crockford,1949): #1. |  | Crockford 1949 (INF 007) |  |  | 4 | 7 | 84C/06
-12844092.4 | 6641529.4 | 1047 | 1410 | T130617 | Kamenka Quarry | Kamenka Quarry Ltd. | -115.380445 | 51.114257 | 25 | 10 | 5 | SE |  | Siltstone |  | Building and decorative stone | Quarry | Terrigenous | Past producer | Small |  |  | Triassic |  | Siltstone, sandstone | Hard, flaggy, medium-grey material known as "Rundle Rock"; it is a fine-grained, marine siltstone to sandstone deposited 180 million years ago. The rock contains numerous laminations and beds ranging in thickness from 0.5 cm to over 1 m in thickness. | Excellent building characteristics - flat smooth surfaces, flaggy to blocky shapes, variety of thicknesses, ease of working, durability and resistant to most chemical weathering. |  |  |  | Hamilton 1976 (ESR 1976-06) |  | Fox J.C. (1981) | 7 | 15 | 82O/03
-12829923.1 | 6627645.9 | 1049 | 1411 | T130873 | Thunderstone Quarry | Thunderstone Quarries Canmore Ltd. | -115.25316 | 51.035897 | 24 | 9 | 5 | NW |  | Siltstone |  | Building stone | Quarry | Terrigenous | Producer | Small |  |  | Triassic |  | Siltstone, sandstone | Hard, flaggy, medium-grey material known as "Rundle Rock"; it is a fine-grained, marine siltstone to sandstone deposited 180 million years ago. The rock contains numerous laminations and beds ranging in thickness from 0.5 cm to over 1 m in thickness. | Excellent building characteristics - flat smooth surfaces, flaggy to blocky shapes, variety of thickness, ease of working, durability and resistant to most chemical weathering.The seam from which the rock is being extracted in this quarry is 25 m thick. |  |  |  | Hamilton 1976 (ESR 1976-06) |  | Fox J.C. (1981); Edwards (1991) Forum 91 Guidebook | 7 | 13 | 82O/03
-13051259.6 | 7351205.245 | 229 | 1606 | M41484 | Sturgeon Lake |  | -117.24146 | 54.945032 | 69 | 22 | 5 | SE |  | Sulphur |  | Production of elemental sulphur | Drill hole | Miscellaneous | Producer | Small |  |  | Devonian | Leduc Formation | Sour gas field | Reserves: not stated. |  |  | H2S in sour gas: 9%. |  |  |  | Oilweek (1991); Prudhomme (1989); ERCB ST 91-18 | 2 | 7 | 83K/14
-13109952.8 | 7250387.716 | 242 | 1603 | M40816 | Simonette | DG Resource Management Ltd. | -117.76871 | 54.421483 | 63 | 25 | 5 | SE |  | Sulphur |  | Production of elemental sulphur | Drill hole | Miscellaneous | Producer | Small |  |  | Cretaceous / Devonian | Manville, Wabamun and Leduc formations | Sour gas field | Reserves: not stated. |  |  | H2S in sour gas: 16%. |  |  |  | Oilweek (1991); Prudhomme (1989); ERCB ST 91-18 | 6 | 7 | 83K/05
-13048043.6 | 7219789.618 | 245 | 1564 | M30012 | Bigstone | Dominica Energy Minerals Inc. | -117.21257 | 54.261248 | 61 | 22 | 5 | SE |  | Sulphur |  | Production of elemental sulphur | Drill hole | Miscellaneous | Producer | Medium |  |  | Devonian | Wabamun Group | Sour gas field | Reserves: not stated. |  |  | H2S in sour gas: 16%. |  |  |  | Oilweek (1991); Prudhomme (1989); ERCB ST 91-18 | 10 | 7 | 83K/06
-13009438.0 | 7234717.2 | 248 | 1585 | M36073 | Kaybob S. I | Dominica Energy Minerals Inc. | -116.86577 | 54.339498 | 62 | 20 | 5 | NW |  | Sulphur |  | Production of elemental sulphur | Drill hole | Miscellaneous | Producer | Large |  |  | Devonian / Triassic | Nisku Formation and Beaverhill Lake Group | Sour gas field |  |  |  | H2S in sour gas: 11%. |  |  |  | Oilweek (1991); Prudhomme (1989); ERCB ST 91-18 | 1 | 14 | 83K/07
-13009094.0 | 7236442.8 | 249 | 1586 | M36274 | Kaybob S. | Dominica Energy Minerals Inc. | -116.86268 | 54.348534 | 62 | 20 | 5 | SE |  | Sulphur |  | Production of elemental sulphur | Drill hole | Miscellaneous | Producer | Large |  |  | Cretaceous / Devonian | Mannville and Beaverhill Lake formations | Sour gas field | Reserves: not stated. |  |  | H2S in sour gas: 16%. |  |  |  | Oilweek (1991); Prudhomme (1989); ERCB ST 91-18 | 12 | 7 | 83K/07
-12981271.95 | 7189379.9 | 266 | 1584 | M35660 | Kaybob S. III |  | -116.61275 | 54.10138 | 59 | 18 | 5 | SE |  | Sulphur |  | Production of elemental sulphur | Drill hole | Miscellaneous | Producer | Large |  |  | Devonian / Triassic | Nisku Formation and Beaverhill Lake Group | Sour gas field | Reserves: 3.2 Mt. |  |  | H2S in sour gas: 16%. |  |  |  | Oilweek (1991); Prudhomme (1989); ERCB ST 91-18 | 15 | 7 | 83K/02
-12936747.5 | 7205969.6 | 268 | 1616 | M43445 | Windfall - Whitecourt | Dominica Energy Minerals Inc. | -116.21278 | 54.188671 | 60 | 15 | 5 | SE |  | Sulphur |  | Production of elemental sulphur | Drill hole | Miscellaneous | Producer | Large |  |  | Cretaceous / Mississippian / Devonian | Mannville, Rundle, Nisku and Leduc formations | Sour gas field | Reserves: 1.0 Mt. |  |  | H2S in sour gas: 21%. |  |  |  | Oilweek (1991); Prudhomme (1989); ERCB ST 91-18 | 17 | 7 | 83K/01
-12973517.4 | 7087803.0 | 404 | 1576 | M33731 | Edson |  | -116.54309 | 53.562886 | 53 | 18 | 5 | SE |  | Sulphur |  | Production of elemental sulphur | Drill hole | Miscellaneous | Producer | Medium |  |  | Mississippian | Elkton and Shunda formations | Sour gas field | Reserves: not stated. |  |  | H2S in sour gas: 1.4%. |  |  |  | Oilweek (1991); Prudhomme (1989); ERCB ST 91-18 | 11 | 7 | 83F/10
-12924319.8 | 7104173.5 | 423 | 1601 | M40224 | Rosevear |  | -116.10114 | 53.65014 | 54 | 15 | 5 | SE |  | Sulphur |  | Production of elemental sulphur | Drill hole | Miscellaneous | Producer | Small |  |  | Devonian | Beaverhill Lake Group | Sour gas field | Reserves: not stated. |  |  | H2S in sour gas: 8%. |  |  |  | Oilweek (1991); Prudhomme (1989); ERCB ST 91-18 | 11 | 7 | 83F/09
-12929790.0 | 7115097.3 | 424 | 1602 | M40695 | Rosevear |  | -116.15028 | 53.708263 | 54 | 15 | 5 | SE |  | Sulphur |  | Production of elemental sulphur | Drill hole | Miscellaneous | Producer | Small |  |  | Devonian | Beaverhill Lake Group | Sour gas field | Reserves: not stated. |  |  | H2S in sour gas: 8%. |  |  |  | Oilweek (1991); Prudhomme (1989); ERCB ST 91-18 | 33 | 7 | 83F/09
-13028196.5 | 7071457.6 | 496 | 1590 | M37148 | Medicine Lodge |  | -117.03428 | 53.475586 | 52 | 21 | 5 | SE |  | Sulphur |  | Production of elemental sulphur | Drill hole | Miscellaneous | Producer | Small |  |  | Devonian | Wabamun Group | Sour gas field | Reserves: not stated. | [6 empty] | Oilweek (1991); ERCB ST 91-18 | 9 | 7 | 83F/06
-13002869.0 | 7022361.1 | 575 | 1578 | M34253 | Hanlan-Robb |  | -116.80676 | 53.212281 | 49 | 20 | 5 | SE |  | Sulphur |  | Production of elemental sulphur | Drill hole | Miscellaneous | Producer | Large |  |  | Devonian | Nisku Formation and Beaverhill Lake Group | Sour gas field | Reserves: 2.9 Mt. |  |  | H2S in sour gas: 9%. |  |  |  | Oilweek (1991); Prudhomme (1989); ERCB ST 91-18 | 11 | 8 | 83F/02
-12884516.4 | 7017295.4 | 584 | 1568 | M31180 | Brazeau River |  | -115.74358 | 53.185021 | 48 | 12 | 5 | SE |  | Sulphur |  | Production of elemental sulphur | Drill hole | Miscellaneous | Producer | Small |  |  | Mississippian / Devonian | Elkton, Shunda and Nisku formations | Sour gas field | Producing zones - Miss. Elkton-Shunda, and Dev. Nisku. |  |  | H2S in sour gas: 7%. |  |  |  | Oilweek (1991); Prudhomme (1989); ERCB ST 91-18 | 31 | 7 | 83G/04
-12908933.2 | 6990316.4 | 585 | 1610 | M42647 | West Pembina (Brazeau) |  | -115.96292 | 53.039547 | 47 | 14 | 5 | SE |  | Sulphur |  | Production of elemental sulphur | Drill hole | Miscellaneous | Producer | Medium |  |  | Mississippian / Devonian | Elkton, Shunda and Nisku formations | Sour gas field | Producing zones - Miss. Elkton-Shuna, an Dev. Nisku. | [6 empty] | Oilweek (1991); Prudhomme (1989); ERCB ST 91-18 | 10 | 7 | 83G/04
-12902077.0 | 6975209.0 | 633 | 1567 | M30791 | Brazeau River |  | -115.90133 | 52.957871 | 46 | 14 | 5 | NW |  | Sulphur |  | Production of elemental sulphur | Drill hole | Miscellaneous | Producer | Small |  |  | Mississippian / Devonian | Elkton, Shunda and Nisku formations | Sour gas field | Producing zones - Miss. Elkton-Shunda, and Dev. Nisku. |  |  | H2S in sour gas: 0.8%. |  |  |  | Oilweek (1991); Prudhomme (1989); ERCB ST 91-18 | 12 | 14 | 83B/13
-12874831.6 | 6942014.4 | 634 | 1566 | M30601 | Brazeau River (Nordegg) |  | -115.65658 | 52.777866 | 44 | 12 | 5 | SE |  | Sulphur |  | Production of elemental sulphur | Drill hole | Miscellaneous | Producer | Small |  |  | Mississippian / Devonian | Elkton, Shunda and Nisku formations | Sour gas field | Reserves: 2.9 Mt. |  |  | H2S in sour gas: 1.3%. |  |  |  | Oilweek (1991); Prudhomme (1989); ERCB ST 91-18 | 10 | 7 | 83B/13
-12702609.2 | 6939360.037 | 638 | 1580 | M34707 | Homeglen Rimbey |  | -114.10948 | 52.76344 | 44 | 1 | 5 | SE |  | Sulphur |  | Production of elemental sulphur | Drill hole | Miscellaneous | Producer | Small |  |  | Devonian | Leduc Formation | Sour gas field | Reserves: not stated. |  |  | H2S in sour gas: 1%. |  |  |  | Oilweek (1991); Prudhomme (1989); ERCB ST 91-18 | 5 | 7 | 83B/16
-12783293.6 | 6971620.0 | 641 | 1591 | M37396 | Minnehik-Buck Lake |  | -114.83428 | 52.938445 | 46 | 6 | 5 | SE |  | Sulphur |  | Production of elemental sulphur | Drill hole | Miscellaneous | Producer | Small |  |  | Mississippian | Pekisko Formation | Sour gas field | Reserves: not stated. |  |  | H2S in sour gas: 0.1%. |  |  |  | Oilweek (1991); Prudhomme (1989); ERCB ST 91-18 | 5 | 7 | 83B/15
-12837538.4 | 6827590.1 | 846 | 1599 | M39848 | Ram River (Strachan) |  | -115.32157 | 52.151638 | 37 | 10 | 5 | SE |  | Sulphur |  | Production of elemental sulphur | Drill hole | Miscellaneous | Producer | Large |  |  | Devonian | Leduc Formation | Sour gas field |  |  |  | H2S in sour gas: 19%. |  |  |  | Oilweek (1991); Prudhomme (1989); ERCB ST 91-18 | 2 | 7 | 83B/03
-12821659.8 | 6840772.9 | 851 | 1605 | M41283 | Strachan |  | -115.17893 | 52.22424 | 37 | 9 | 5 | SE |  | Sulphur |  | Production of elemental sulphur | Drill hole | Miscellaneous | Producer | Medium |  |  | Devonian | Leduc Formation | Sour gas field | Reserves: 0.8 Mt |  |  | H2S in sour gas: 9%. |  |  |  | Oilweek (1991); Prudhomme (1989); ERCB ST 91-18 | 35 | 7 | 83B/03
-12697122.3 | 6795978.7 | 867 | 1581 | M35027 | Innisfail |  | -114.06019 | 51.97706 | 35 | 1 | 5 | SE |  | Sulphur |  | Production of elemental sulphur | Drill hole | Miscellaneous | Producer | Medium |  |  | Devonian | Leduc Formation | Sour gas field | Reserves: not stated. |  |  | H2S in sour gas: 16%. |  |  |  | Oilweek (1991); Prudhomme (1989); ERCB ST 91-18 | 3 | 7 | 82O/16
-12776089.4 | 6793316.7 | 885 | 1613 | M49662 | Caroline - Swan Hills |  | -114.769564 | 51.962328 | 34 | 6 | 5 | NW |  | Sulphur |  |  | Drill hole | Miscellaneous | Producer |  |  |  | Devonian | Beaverhill Lake Group | Sour gas field | Reserves: 25 Mt. |  |  | H2S content: 30-35%. |  |  |  | Oilweek (Sep. 17, 1990); Prudhomme (1989); ERCB ST 91-18 | 34 | 11 | 82O/15
-12749646.1 | 6788062.7 | 886 | 1570 | M31499 | Caroline |  | -114.53202 | 51.933236 | 34 | 4 | 5 | SE |  | Sulphur |  | Production of elemental sulphur | Drill hole | Miscellaneous | Producer | Small |  |  | Mississippian / Devonian | Rundle and Beaverhill Lake groups | Sour gas field |  |  |  | H2S in sour gas: 0.8%. |  |  |  | Oilweek (1991); Prudhomme (1989); ERCB ST 91-18 | 20 | 7 | 82O/15
-12781340.1 | 6780173.9 | 887 | 1612 | M47959 | Bearberry |  | -114.816732 | 51.88952 | 34 | 6 | 5 | SW |  | Sulphur |  |  | Drill hole | Miscellaneous | Producer |  |  |  | Devonian | Leduc Formation | Dolostone | Porous reef dolomite at 4000 m depth, "ultra sour" natural gas reservoir. Reserves: 70 M to 100 Mt. |  |  | H2S content: 90%. |  |  |  | Kitzan and Auger (1991) | 5 | 6 | 82O/15
-12773940.5 | 6798603.7 | 888 | 1571 | M31779 | Caroline (Garrington) |  | -114.75026 | 51.991583 | 35 | 6 | 5 | SE |  | Sulphur |  | Production of elemental sulphur | Drill hole | Miscellaneous | Producer | Small |  |  | Mississippian / Devonian | Rundle and Beaverhill Lake groups | Sour gas field | [7 empty] | Oilweek (1991); Prudhomme (1989); ERCB ST 91-18 | 11 | 7 | 82O/15
-12744404.1 | 6743524.6 | 918 | 1579 | M34464 | Harmattan |  | -114.48493 | 51.685869 | 31 | 4 | 5 | SE |  | Sulphur |  | Production of elemental sulphur | Drill hole | Miscellaneous | Producer | Medium |  |  | Mississippian | Rundle Group | Sour gas field |  |  |  | H2S in sour gas: 46%. |  |  |  | Oilweek (1991); Prudhomme (1989); ERCB ST 91-18 | 27 | 7 | 82O/09
-12704965.8 | 6753979.1 | 919 | 1594 | M38196 | Olds |  | -114.13065 | 51.744056 | 32 | 1 | 5 | SE |  | Sulphur |  | Production of elemental sulphur | Drill hole | Miscellaneous | Producer | Medium |  |  |  |  | Sour gas field | Reserves: not stated. |  |  | H2S in sour gas: 15%. |  |  |  | Oilweek (1991); Prudhomme (1989); ERCB ST 91-18 | 18 | 7 | 82O/09
-12845824.9 | 6717420.8 | 931 | 1614 | M49813 | Panther River |  | -115.396008 | 51.540255 | 30 | 10 | 5 | SW |  | Sulphur |  |  | Drill hole | Miscellaneous | Prospect |  |  |  | Devonian | Wabamun Group and Nisku Formation | Sour gas field | 400+ m depth, "ultra sour" gas reservoir. Reserves: 1.7 Mt. |  |  | H2S contents 68% and 87% respectively. |  |  |  | British Sulphur Corp. (1974); ERCB ST 91-18 | 6 | 6 | 82O/11
-12785690.3 | 6722628.2 | 933 | 1569 | M31242 | Burnt Timber |  | -114.85581 | 51.569341 | 30 | 7 | 5 | SE |  | Sulphur |  | Production of elemental sulphur | Drill hole | Miscellaneous | Producer | Medium |  |  | Mississippian / Devonian | Rundle and Wabamun groups | Sour gas field | Reserves: 1.2 Mt. |  |  | H2S in sour gas: 13%. |  |  |  | Oilweek (1991); Prudhomme (1989); ERCB ST 91-18 | 13 | 7 | 82O/10
-12694415.0 | 6691403.8 | 965 | 1575 | M33301 | Crossfield E. |  | -114.03587 | 51.394661 | 28 | 1 | 5 | SE |  | Sulphur |  | Production of elemental sulphur | Drill hole | Miscellaneous | Producer | Large |  |  | Devonian | Wabamun Group | Sour gas field | Reserves: 2.2 Mt. |  |  | H2S in sour gas: 34%. |  |  |  | Oilweek (1991); Prudhomme (1989); ERCB ST 91-18 | 14 | 7 | 82O/08
-12753927.5 | 6644733.1 | 1062 | 1583 | M35470 | Jumping Pound |  | -114.57048 | 51.13232 | 25 | 5 | 5 | SE |  | Sulphur |  | Production of elemental sulphur | Drill hole | Miscellaneous | Producer | Medium |  |  | Mississippian | Rundle Group | Sour gas field | Reserves: 2.8 Mt |  |  | H2S in sour gas: 6%. |  |  |  | Oilweek (1991); Prudhomme (1989); ERCB ST 91-18 | 13 | 7 | 82O/02
-12761686.5 | 6660264.5 | 1063 | 1611 | M43005 | Wildcat Hills |  | -114.64018 | 51.21979 | 26 | 5 | 5 | NE |  | Sulphur |  | Production of elemental sulphur | Drill hole | Miscellaneous | Producer | Small |  |  | Mississippian | Rundle Group | Sour gas field | Reserves: not stated. |  |  | H2S in sour gas: 4%. |  |  |  | Oilweek (1991); Prudhomme (1989); ERCB ST 91-18 | 16 | 10 | 82O/02
-12745735.5 | 6577874.1 | 1091 | 1596 | M38853 | Quirk Creek |  | -114.49689 | 50.753887 | 21 | 4 | 5 | SE |  | Sulphur |  | Production of elemental sulphur | Drill hole | Miscellaneous | Producer | Medium |  |  | Mississippian | Rundle Group | Sour gas field | Reserves: not stated. |  |  | H2S in sour gas: 9%. |  |  |  | Oilweek (1991); Prudhomme (1989); ERCB ST 91-18 | 4 | 7 | 82J/16
-12707214.5 | 6549758.5 | 1146 | 1608 | M42127 | Turner Valley (Diamond) |  | -114.15085 | 50.593827 | 19 | 2 | 5 | NE |  | Sulphur |  | Production of elemental sulphur | Drill hole | Miscellaneous | Producer | Small |  |  | Mississippian | Rundle Group | Sour gas field | Reserves: not stated. |  |  | H2S in sour gas: 2.5%. |  |  |  | Oilweek (1991); Prudhomme (1989); ERCB ST 91-18 | 12 | 10 | 82J/09
-12712067.4 | 6562763.8 | 1147 | 1572 | M32096 | Carstairs-Crossfield |  | -114.194444 | 50.667933 | 20 | 2 | 5 | NE |  | Sulphur |  | Production of elemental sulphur | Drill hole | Miscellaneous | Producer | Small |  |  | Mississippian | Elkton Formation | Sour gas field |  |  |  | H2S in sour gas: 0.5%. |  |  |  | Oilweek (1991); Prudhomme (1989); ERCB ST 91-18 | 3 | 10 | 82J/09
-12754546.4 | 6383008.3 | 1384 | 1573 | M32443 | Coleman (Savannah Creek) |  | -114.57604 | 49.633288 | 8 | 5 | 5 | SE |  | Sulphur |  | Production of elemental sulphur | Drill hole | Miscellaneous | Producer | Medium |  |  | Mississippian / Devonian | Rundle and Wabamun groups | Sour gas field | H2S content 24%. Reserves: 2.5 Mt |  |  | H2S in sour gas: 24%. |  |  |  | Oilweek (1991); Prudhomme (1989); ERCB ST 91-18 | 11 | 7 | 82G/10
-12691595.9 | 6326531.1 | 1406 | 1609 | M42419 | Waterton |  | -114.010546 | 49.303584 | 4 | 1 | 5 | NE |  | Sulphur |  | Production of elemental sulphur | Plant | Miscellaneous | Producer | Large |  |  | Mississippian / Devonian | Rundle and Wabamun groups | Sour gas field | Reserves: 7.3 Mt |  |  | H2S in sour gas: 19%. |  |  |  | Oilweek (1991); Prudhomme (1989); ERCB ST 91-18 | 13 | 14 | 82G/08
-12904522.7 | 6636237.9 | 986 | 1563 | M21528 | Red Mountain | National Park | -115.9233 | 51.084407 | 24 | 14 | 5 | SW |  | Talc |  |  | Outcrop | Miscellaneous | Showing |  |  | Fair | Lower Cambrian | Cathedral Formation | Dolostone | Bedded deposit in horizotal beds of grey dolomite; talc bed 3 m thick, overlain by iron stained, massive fractured talc body 20 m thick, overlain by 600 m of dolomite; talc is white in color, high quality but fractured. Size of deposit undetermined. |  |  |  |  | Govett and Byrne 1958 (ESR 1958-02) |  | M. MacLean (1988); Spence (1940); ARC Economic Mineral File | 32 | 3 | 82O/04
-12698930.1 | 6970536.0 | 637 | 636 | C115946 | 83B-35 |  | -114.07643 | 52.932576 | 46 | 1 | 5 | SE |  | Tufa |  |  | Hillside spring | Chemical and Biogenics | Prospect | Small |  | Fair | Recent |  | Tufa | A good quality deposit of wet tufa on a hillside location. The deposit is 0.6 m thick with no overburden. |  |  |  |  | MacDonald 1982 (OFR 1982-02) |  |  | 4 | 1 | 83B/16
-12778579.2 | 6804526.4 | 855 | 633 | C115224 | Caroline |  | -114.79193 | 52.024333 | 35 | 6 | 5 | NE |  | Tufa |  |  | Hillside spring | Chemical and Biogenics | Prospect | Small |  | Fair | Recent |  | Tufa | Poor-good quality deposit of wet tufa located on a hillside. The deposit is 1.0 m thick with 0 - 0.2 m of overburden. |  |  |  |  | MacDonald 1982 (OFR 1982-02) |  |  | 21 | 9 | 83B/02
-12772962.0 | 6805533.6 | 856 | 634 | C122133 | Caroline East |  | -114.74147 | 52.0299 | 35 | 6 | 5 | SE |  | Tufa |  |  | Hillside spring | Chemical and Biogenics | Prospect | Small |  | Fair | Recent |  | Tufa | Fair-good quality deposit of wet tufa on a hillside location. The deposit is 0.5 m thick with no overburden. |  |  |  |  | MacDonald 1982 (OFR 1982-02) |  |  | 26 | 1 | 83B/02
-12766857.3 | 6660906.0 | 1056 | 644 | C118762 | Radnor |  | -114.68663 | 51.223399 | 26 | 5 | 5 | NE |  | Tufa |  | Building stone | Outcrop | Chemical and Biogenics | Past producer | Small |  | Good | Recent |  | Tufa | Deposit of pale brown calcareous tufa on the lower part of the river bank for a distance of 200 ft originating from a series of small springs that occur about halfway up the bank at the contact between shale beds and the overlying gravel. | Tufa is soft and crumbly but near the river's edge some of it is hard and coherent, with a maximum observed thickness of 8 ft. Elsewhere it is only 1 or 2 ft thick. Solid parts have a cellular structure somewhat similar to that of Italian travertine. |  | Goudge: Sample #6. |  |  |  | Goudge (1945), Limestones of Canada Their Occurrence and Characteristics, Canada Department of Mines and Resources Report 811, p. 105, 106, 113 | 18 | 10 | 82O/02
-12702153.9 | 6618966.7 | 1092 | 1553 | M28650 | Elbow River - Glenmore Dam |  | -114.10539 | 50.986843 | 23 | 1 | 5 | SE |  | Volcanic ash |  |  | Outcrop | Miscellaneous | Test |  |  |  | Tertiary | Paskapoo Formation | Volcanic ash bed-bentonite | Thickness from 2.5 cm up to about 25 cm, intermixed with clay. White to creamy colored and is fine in texture with a harsh feel. Under the microscope it consists of many angular chards of glass, an extremely finely divided dust. |  | Associated minerals: Iron, magnesium. | Chemical analysis (N.M.I. Record 115040) (%): SiO2 66.3, Al2O3 16.2, Fe2O3 4.45, CaO 4.39, MgO 0.12, P2O5 0.15, K2O + Na2O 2.34. |  |  |  | National Mineral Inventory record 115040 | 29 | 7 | 82J/16
-13194787.2 | 7412799.3 | 189 | 1549 | M26414 | Kleskun Hills |  | -118.53079 | 55.261577 | 72 | 4 | 6 | SW |  | Bentonite |  | High grit, low yield | Outcrop | Miscellaneous | Showing |  |  |  | Upper Cretaceous | Wapiti Formation (upper part) | Bentonite | Bentonite, trace to less than 1 m in thickness, occurs in small scattered thin lenses; small tonnage available. |  | Mineral analysis (Scafe, 1975): These bentonite lenses can have sand concentrations as low as 1%, but 7% is more common. Silt varies from 30-60% and averages 51%. Mineralogy is the usual quartz, plagioclase (oligoclase-andesine), feldspar, cristobalite. |  | Physical tests: 1. Scafe (1975): 1) Yield can be as high as 76 bbl/ton, but the usual yield is < 40 bbl/t; 2) Particle size distribution and cation exchange capacity in Scafe (1975), p. 5; 2. Babet (1966): 1. Yield: 43 bbl/ton | Scafe 1975 (ECO 2), Babet 1966 (ESR 1966-02) |  | National Mineral Inventory record 115017 | 27 | 3 | 83M/07
-13194081.4 | 7410648.321 | 190 | 1547 | M26100 | Kleskun Hills |  | -118.52445 | 55.250565 | 72 | 4 | 6 | NE |  | Bentonite |  | High grit, low yield | Outcrop | Miscellaneous | Showing |  |  | Thin overburden | Upper Cretaceous | Wapiti Group | Bentonite-volcanic ash bed | Bentonite-volcanic ash bed that varies from 0.46 to 1.3 m in thickness beneath approx. 0.67 m of overburden. Light olive-grey bentonite lenses pinch out into the hard, medium grey montmorillonitic sandstones and siltstones of the Wapiti Group. |  | Mineral analyses: 1. Scafe (1975): These bentonite lenses can have sand concentrations as low as 1%, but 7% is more common. Silt varies from 30 to 60% and averages 51%. Mineralogy is the usual quartz, plagioclase (oligoclase-andesine), feldspar, ... |  | Physical tests: 1. Scafe (1975): 1) Yield can be as high as 76 bbl/ton, but the usual yield is < 40 bbl/t; 2) Particle size distribution and cation exchange capacity in Scafe (1975), p. 5; 2. Babet (1966): 34 - 81 ml gel vol. (B. P.) | Scafe 1975 (ECO 2), Babet 1966 (ESR 1966-02) |  | Anderson and Plein (1962); National Mineral Inventory record 115017 | 22 | 10 | 83M/07
-13193377.9 | 7412801.2 | 191 | 1548 | M26332 | Kleskun Hills |  | -118.51813 | 55.261587 | 72 | 4 | 6 | SE |  | Bentonite |  | High grit, low yield | Outcrop | Miscellaneous | Showing |  |  | Overburden 0.67 - 1.67 m | Upper Cretaceous | Wapiti Formation (upper part) | Bentonite | Bentonite, 1.3 m thick. If the bed of bentonite is laterally persistent, it should occur under light overburden. |  | Mineral analyses: 1. Scafe (1975): These bentonite lenses can have sand concentrations as low as 1%, but 7% is more common. Silt varies from 30 to 60% and averages 51%. Mineralogy is the usual quartz, plagioclase (oligoclase-andesine), feldspar, ... |  | Physical tests: 1. Scafe (1975): 1) Yield can be as high as 76 bbl/ton, but the usual yield is < 40 bbl/t; 2) Particle size distribution and cation exchange capacity in Scafe (1975), p. 5; 2. Babet (1966): Yield: 52 - 64 bbl/ton | Scafe 1975 (ECO 2), Babet 1966 (ESR 1966-02), Byrne 1955 (REP 71) |  | National Mineral Inventory record 115017 | 27 | 8 | 83M/07
-13194080.3 | 7407826.9 | 207 | 1546 | M25666 | Kleskun Hills |  | -118.52444 | 55.236116 | 72 | 4 | 6 | NE |  | Bentonite |  | High grit, low yield | Outcrop | Miscellaneous | Showing |  |  |  | Upper Cretaceous | Wapiti Group | Bentonite-volcanic ash bed | Bentonite-volcanic ash bed that varies from 0.5 to 1.3 m in thickness beneath approx. 0.7 m of overburden. Light olive-grey bentonite lenses pinch out into the hard, medium grey montmorillonitic sandstones and siltstones of the Wapiti Formation. |  | Mineral analyses: 1. Scafe (1975): These bentonite lenses can have sand concentrations as low as 1%, but 7% is more common. Silt varies from 30 to 60% and averages 51%. Mineralogy is the usual quartz, plagioclase (oligoclase-andesine), feldspar, ... |  | Physical tests: 1. Scafe (1975): 1) Yield can be as high as 76 bbl/ton, but the usual yield is < 40 bbl/t; 2) Particle size distribution and cation exchange capacity in Scafe (1975), p. 5; 2. Babet (1966): 25 ml gel vol. (B. P.); 25 ml apparent swelling | Scafe 1975 (ECO 2), Babet 1966 (ESR 1966-02) |  | Anderson and Plein (1962); National Mineral Inventory record 115017 | 15 | 10 | 83M/02
-13191134.8 | 7364980.7 | 212 | 1544 | M25244 | Smoky River |  | -118.49798 | 55.016045 | 69 | 4 | 6 | SW |  | Bentonite |  |  | Outcrop | Miscellaneous | Showing |  |  |  | Upper Cretaceous | Horseshoe Canyon Formation |  |  |  | Mineral analysis (Babet, 1966): > 74 microns - ; > 48 microns 3.65; 2 - 48 microns 30.60. |  | Physical test (Babet, 1966): 99 ml gel vol. (B. P.); 35 ml apparent swelling vol. (B. P.); pH 9.7 | Babet 1966 (ESR 1966-02) |  | Anderson and Plein (1962) | 35 | 6 | 83M/01
-13175182.7 | 7367451.8 | 213 | 1545 | M25426 | Smoky River |  | -118.35468 | 55.02877 | 70 | 3 | 6 | SW |  | Bentonite |  |  | Outcrop | Miscellaneous | Showing |  |  |  | Upper Cretaceous | Horseshoe Canyon Formation | Bentonite | The differing physical properties suggest that the bentonites were derived from volcanic ash of different compositions. |  | Mineral analysis (Babet, 1966): Sand and silt per cent: > 74 microns - ; > 48 microns 45.10; 2 - 48 microns 11.05. |  | Physical test (Babet, 1966): 38 ml gel vol. (B. P.); 47 ml apparent swelling vol. (B. P.); pH 9.8 | Babet 1966 (ESR 1966-02) |  | Anderson and Plein (1962) | 2 | 4 | 83M/01
-13277811.2 | 7176924.3 | 259 | 1634 | X6 | Smoky River Mine #3 |  | -119.276607 | 54.035721 | 58 | 9 | 6 | NW |  | Building Stone |  | Building stone | Mine out pit | Terrigenous | [7 empty] | Waste Rock. |  |  |  |  | Horachek 1996 (OFR 1996-04) |  |  | 21 | 14 | 83L/03
-13275742.5 | 7175554.9 | 260 | 1633 | X5 | Smoky River Mine #12 |  | -119.258024 | 54.028496 | 58 | 9 | 6 | SW |  | Building Stone |  | Building stone | Outcrop | Terrigenous | [7 empty] | Waste Rock. |  |  |  |  | Horachek 1996 (OFR 1996-04) |  |  | 22 | 12 | 83L/03
-13139690.7 | 7418416.4 | 192 | 852 | C212513 | Amerada Crown AQ 2-2 |  | -118.03585 | 55.29032 | 73 | 1 | 6 | SE |  | Calcium, Magnesium |  |  |  | Ca-Mg Brine | Test |  |  |  | Upper Devonian | Nisku Formation | Formation water | The hydraulic head distribution and known compositional gradients indicate that brines with more than 40 000 mg/L calcium or 10 000 mg/L magnesium are absent in the probable brine areas. |  |  | Ca 22,128 mg/L; Mg 4,480 mg/L; Total dissolved solids (calculated) 219,399 mg/L. |  | Hitchon and Holter 1971 (ECO 1) |  |  | 2 | 2 | 83M/08
-13216073.7 | 7326337.9 | 221 | 844 | C210262 | Shell Smoky River |  | -118.72201 | 54.816522 | 67 | 5 | 6 | NE |  | Calcium, Magnesium |  | None | Well | Ca-Mg Brine | Test |  |  |  | Upper Devonian | Wabamun Group | Formation water | The Upper Devonian Wabamun Group is unlikely to contain brine fields comparable to the commercial brine fields in the United States. Sample analysis is for this location. |  |  | Ca 24,030 mg/L; Mg 11,301 mg/L; Total dissolved solids (calculated) 157,364 mg/L. |  | Hitchon and Holter 1971 (ECO 1) |  |  | 20 | 10 | 83L/15
-13204580.0 | 7350884.3 | 222 | 846 | C210547 | Pan Am Scurry F-1 Goldck |  | -118.61876 | 54.943376 | 69 | 5 | 6 | SE |  | Calcium, Magnesium |  | None | Wildcat | Ca-Mg Brine | Test |  |  |  | Upper Devonian | Wabamun Group | Formation water | The Upper Devonian Wabamun Group is unlikely to contain brine fields comparable to the commercial brine fields in the United States. Sample analysis is for this location. |  |  | Ca 24,431 mg/L; Mg 3,492 mg/L; Total dissolved solids (calculated) 264,229 mg/L. |  | Hitchon and Holter 1971 (ECO 1) |  |  | 1 | 7 | 83L/15
-13286469.9 | 7389017.0 | 203 | 1193 | T92063 | Huallen |  | -119.35439 | 55.139652 | 71 | 9 | 6 | NW |  | Clay-Brick |  | Bricks and tile | Outcrop | Terrigenous | Showing |  |  |  | Pleistocene |  | Clay | Clay, dark yellowish brown and dusky yellowish brown, minor silt, calcareous, 3 m. Clay, dusky yellowish brown, silty, laminated, calcareous, 3.5 m. |  | Mineral analyses (Scafe, 1991): Sample "DS 75-26-1" (%): Kao. 20, Ill. 65, Sme. 5, Chl. 10, Cal.-Dol. minor, Feld. trace; Sample "DS 75-26-2": Kao. 20, Ill. 60, Sme. 15, Chl. 5, Cal.-Dol. minor, Feld. trace. | Chemical analysis (Scafe, 1978). | Ceramic tests (Scafe, 1978) | Scafe 1991 (ECO 7), Scafe 1978 (ESN 1978-A) |  |  | 8 | 13 | 83M/03
-13224749.9 | 7391530.204 | 205 | 1192 | T89226 | Grande Prairie |  | -118.79995 | 55.152554 | 71 | 6 | 6 | NE |  | Clay-Brick |  | Once used for sandmold brick | Outcrop | Terrigenous | Past producer |  |  |  | Pleistocene |  | Clay | Clay, yellowish, silty, calcareous (Sample 1383). |  |  |  | Ceramic test #1383 (Allan & Carr, 1946) | Scafe 1991 (ECO 7), Allan and Carr 1946 (REP 48) |  |  | 14 | 16 | 83M/02
-13160937.2 | 7257735.8 | 240 | 1189 | T88138 |  |  | -118.22671 | 54.45987 | 63 | 2 | 6 | SW |  | Clay-Brick |  | Bricks and tile | Outcrop | Terrigenous | Showing |  |  |  | Pleistocene |  | Clay | Clay, dark yellowish brown and dusky yellowish brown, laminated, slightly calcareous, 3 m. |  |  | Chemical analysis (Scafe, 1978). | Ceramic test (Scafe, 1978) | Scafe 1991 (ECO 7), Scafe 1978 (ESN 1978-A) |  |  | 22 | 4 | 83L/08
-13160937.2 | 7257735.8 | 241 | 1220 | T113918 | Latornell River |  | -118.22671 | 54.45987 | 63 | 2 | 6 | SW |  | Clay-Brick |  |  | Outcrop | Terrigenous | Showing |  |  |  | Pleistocene |  | Clay | Clay, dark yellowish brown and dusky yellowish brown, 3.3 m. The colors seem to indicate varving but this may not be true. Not usual clear cut varves. Surface weathering mudcracked so may indicate montmorillonite. | Only very slightly silty. Found two small pebbles so not sure whether this is a till. If so it has very few stones. Pebbles may be rafted. Slightly calcareous. Overlain by 0.33 m silt (probably windblown). | Mineral analysis (Scafe, 1991): Sample DS 75-24-1(%): Kao. 25, Ill. 65, Sme. 5, Chl. 5, Cal.-Dol. minor, Feld. trace. |  |  | Scafe 1991 (ECO 7) |  |  | 22 | 4 | 83L/08
-13270057.0 | 7176235.152 | 256 | 1191 | T89717 | Sheep Creek (McIntyre #9 South Pit) |  | -119.20695 | 54.032085 | 58 | 9 | 6 | NW |  | Clay-Brick |  | Brick and tile | Outcrop | Terrigenous | Showing |  |  |  | Lower Cretaceous | Luscar Group | Shale | Shale, olive black, slightly silty, calcareous. Siltstone, olive grey, shalycalcite along joints, 17 m. Shale, olive black, minor silt, a few slightly calcareous nodules parallel to laminae. Shale, olive black, silty, a few calcareous nodules. | Shale, olive black, silty, a few slightly calcareous nodules, 2.2 m. Shale, olive black, organic impressions on laminae, noncalcareous, nonsilty, 3.4 m. |  |  | Ceramic tests (Scafe, 1980) | Scafe 1991 (ECO 7), Scafe 1980 (ESN 1980-A) |  |  | 24 | 11 | 83L/03
-13260422.3 | 7177641.6 | 258 | 1190 | T90028 | Sheep Creek |  | -119.1204 | 54.039505 | 58 | 8 | 6 | SE |  | Clay-Brick |  | Bricks and tile | Outcrop | Terrigenous | Showing |  |  |  | Lower Cretaceous | Fort St. John Group | Shale | Shale, olive black, silty, moderate brown stain on joints, siltstone stringers < 3 cm. |  | Mineral analysis (Scafe, 1991): Sample "DS 78-94-1" (%): Kao. 15, Ill. 85, Feld. trace. |  | Ceramic test (Scafe, 1980) | Scafe 1991 (ECO 7), Scafe 1980 (ESN 1980-A) |  |  | 28 | 8 | 83L/03
-13211422.8 | 7161801.3 | 297 | 1186 | T87972 | Muskeg River |  | -118.68023 | 53.955861 | 57 | 5 | 6 | SE |  | Clay-Brick |  | Brick, tile, pottery | Outcrop | Terrigenous | Showing |  |  |  | Upper Cretaceous | Brazeau Formation | Shale | Shale, light olive grey, massive, slightly silty. |  | Mineral analysis (Scafe, 1991): Sample "DS 75-23-1" (%): Ill. 60, Sme. 40. | Chemical analysis (Scafe, 1978). | Ceramic test (Scafe, 1978) | Scafe 1991 (ECO 7), Scafe 1978 (ESN 1978-A) |  |  | 28 | 7 | 83E/15
-13201327.2 | 7543566.3 | 177 | 1239 | T91570 | Dunvegan |  | -118.58954 | 55.925335 | 80 | 4 | 6 | NW |  | Clay-Expandable |  | Lightweight aggregate | Outcrop | Terrigenous | Showing |  |  |  | Upper Cretaceous | Dunvegan Formation | Shale | Shale, olive grey, slightly silt near top, noncalcareous, 3 m. Shale, olive black, minor silt, noncalcareous, some light brown stain on joints, 1.5 m. |  | Mineral analyses (Scafe, 1991): Sample "DS 78-96-1" (%): Kao. 15, Ill. 45, Sme. 30, Chl. 10, Feld. minor; Sample "DS 78-96-4": Kao. 20, Ill. 55, Sme. 20, Chl. 5. |  | Ceramic tests (Scafe, 1980) | Scafe 1991 (ECO 7), Scafe 1980 (ESN 1980-A) |  |  | 8 | 14 | 83M/15
-13201327.2 | 7543566.3 | 178 | 1283 | T91105 | Dunvegan |  | -118.58954 | 55.925335 | 80 | 4 | 6 | NW |  | Clay-Stoneware/Refractory |  | Sewer pipe, quarry tile | Outcrop | Terrigenous | Showing |  |  |  | Upper Cretaceous | Kaskapau Formation | Shale | Shale, olive black, minor silt, noncalcareous, 2 m, uppermost visible shale; As above, 1.5 m, 300 cm sandstone stringer between the two shales. |  | Mineral analyses (Scafe, 1991): Sample "DS 78-96-2" (%): Kao. 25, Ill. 65, Chl. 10, Feld. minor; Sample "DS 78-96-3": Kao. 5, Ill. 75, Chl. 20. |  | Ceramic tests (Scafe, 1980) | Scafe 1991 (ECO 7), Scafe 1980 (ESN 1980-A) |  |  | 8 | 14 | 83M/15
-13270057.0 | 7176235.152 | 257 | 1282 | T71707 | Sheep Creek (McIntyre #9 South Pit) |  | -119.20695 | 54.032085 | 58 | 9 | 6 | NW |  | Clay-Stoneware/Refractory |  | Stoneware, sewer pipe, or blend for stoneware | Outcrop | Terrigenous | Showing |  |  |  | Lower Cretaceous | Luscar Group | Shale | Shale medium dark grey, organic impressions on partings, few slightly calcareous mudstone bands, 0.5 m coal material at top. Shale, olive black, silty, organic impressions on laminae, 0.5 m coal at top. Shale, dark olive grey, nodular weathering, 2.7 m. | Shale, olive grey, minor silt, 2.2 m, noncalcareous, 0.3 m lensy sandstone in center. Shale, olive black, slightly silty, organic impressions on laminae, 1.5 m. Shale, olive black, knobby weathering, nonsilty to minor silt, 1.8 m. |  |  | Ceramic tests (Scafe, 1980) | Scafe 1991 (ECO 7), Scafe 1980 (ESN 1980-A) |  |  | 24 | 11 | 83L/03
-13143786.2 | 7403203.493 | 209 | 976 | T90427 | Debolt |  | -118.07264 | 55.212427 | 72 | 1 | 6 | NW |  | Clay/Shale |  | No value | Outcrop | Terrigenous | Test |  |  |  | Pleistocene |  | Clay | Clay, dusky yellowish brown, minor silt, slightly calcareous, 3 m. |  | Mineral analysis (Scafe, 1991): Sample "DS 75-25-1" (%): Kao. 20, Ill. 70, Sme. 5, Chl. 5, Cal.-Dol. minor, Feld. trace. |  | Ceramic test (Scafe, 1978) | Scafe 1991 (ECO 7), Scafe 1978 (ESN 1978-A) |  |  | 3 | 13 | 83M/01
-13270057.0 | 7176235.152 | 254 | 975 | T88742 | Sheep Creek (McIntyre #9 South Pit) |  | -119.20695 | 54.032085 | 58 | 9 | 6 | NW |  | Clay/Shale |  | No value or little value | Outcrop | Terrigenous | Test |  |  |  | Lower Cretaceous | Luscar Group | Shale, mudstone | Shale, olive black, organic impressions, nonsilty. Shale, olive black, silty, thin bedded, calcareous. Shale, dark olive grey, olive brown stain, minor silt. Shale, olive black, nonsilty, 3.5 m. Mudstone, olive black, nonsilty, noncalcareous, 1.5 m. |  | Mineral analyses (Scafe, 1991): Sample "DS 78-92-1" (%): Kao. 15, Ill. 85, Cal.-Dol. major; Sample "DS 78-92-2": Kao. 15, Ill. 85, Cal.-Dol. major; Sample "DS 78-92-3": Kao. 30, Ill. 70, Cal.-Dol. major; Sample "DS 78-92-4": Kao. 15, Ill. 85. |  | Ceramic tests (Scafe, 1980) | Scafe 1991 (ECO 7), Scafe 1980 (ESN 1980-A) |  |  | 24 | 11 | 83L/03
-13299494.3 | 7130901.2 | 289 | 577 | C94227 | Muddywater River (Site 5.1) |  | -119.47139 | 53.79221 | 55 | 10 | 6 | SE |  | Dolomite |  |  | Outcrop | Chemical and Biogenics | Showing |  |  | Poor | Mississippian | Rundle Group |  |  |  |  | Macdonald & Hamilton (1979): Samples SR-1-1C to 7C. |  | MacDonald and Hamilton 1979 (OFR 1982-11) |  |  | 31 | 2 | 83E/14
-13284901.4 | 7120270.199 | 372 | 575 | C92514 | Smoky River C (Site 5.2.2) |  | -119.3403 | 53.735759 | 55 | 10 | 6 | SE |  | Dolomite |  |  | Outcrop | Chemical and Biogenics | Test |  |  |  | Mississippian | Banff Formation (upper part) | Dolostone | Argillaceous and calcareous dolomite. |  |  | Macdonald & Hamilton (1979): Samples SR-2-12C & 13C. |  | MacDonald and Hamilton 1979 (OFR 1982-11) |  |  | 12 | 8 | 83E/11
-13285241.0 | 7119930.1 | 373 | 576 | C93544 | Smoky River E (Site 5.22) |  | -119.34335 | 53.733952 | 55 | 10 | 6 | SE |  | Dolomite |  |  | Outcrop | Chemical and Biogenics | Test |  |  | Poor | Mississippian | Mount Head and Turner Valley formations | Dolostone | Siliceous dolomite. |  |  | Macdonald & Hamilton (1979): Samples SR-2-1C to 5C. |  | MacDonald and Hamilton 1979 (OFR 1982-11) |  |  | 12 | 1 | 83E/11
-13207047.9 | 7102510.4 | 380 | 574 | C90089 | South Berland Gap C (Site 4.3) |  | -118.64093 | 53.641284 | 54 | 5 | 6 | NE |  | Dolomite |  |  | Outcrop | Chemical and Biogenics | Showing |  |  | Poor | Mississippian | Mount Head and Turner Valley formations |  |  |  |  | Macdonald & Hamilton (1979): AL-4-17C to 19C. |  | MacDonald and Hamilton 1979 (OFR 1982-11) |  |  | 3 | 16 | 83E/10
-13202928.0 | 7107293.3 | 382 | 572 | C85900 | Berland Gap C (Site 4.2.3) |  | -118.60392 | 53.666748 | 54 | 5 | 6 | NW |  | Dolomite |  |  | Outcrop | Chemical and Biogenics | Showing | Medium |  | Poor | Mississippian | Mount Head and Turner Valley formations |  |  |  |  | Macdonald & Hamilton (1979); Samples AL-3-1C to 8C. |  | MacDonald and Hamilton 1979 (OFR 1982-11) |  |  | 13 | 11 | 83E/10
-13202928.0 | 7106614.3 | 386 | 573 | C86697 | Berland Gap (Site 4.2.2) |  | -118.60392 | 53.663134 | 54 | 5 | 6 | SW |  | Dolomite |  |  | Outcrop | Chemical and Biogenics | Showing |  |  | Poor | Mississippian | Mount Head and Turner Valley formations |  |  |  |  | Macdonald & Hamilton (1979): Samples AL-2-2C & 3C. |  | MacDonald and Hamilton 1979 (OFR 1982-11) |  |  | 13 | 6 | 83E/10
-13155078.4 | 7074566.2 | 468 | 568 | C80821 | Rock Lake B (Site 3.1) |  | -118.17408 | 53.492203 | 52 | 2 | 6 | NE |  | Dolomite |  |  | Outcrop | Chemical and Biogenics | Showing | Small |  | Poor | Mississippian | Mount Head and Turner Valley formations |  |  |  |  | Macdonald & Hamilton (1979): Samples RL-1-1C to 7C. |  | MacDonald and Hamilton 1979 (OFR 1982-11) |  |  | 14 | 9 | 83E/08
-13155078.4 | 7074566.2 | 469 | 569 | C81331 | Rock Lake C (Site 3.1) |  | -118.17408 | 53.492203 | 52 | 2 | 6 | NE |  | Dolomite |  |  | Outcrop | Chemical and Biogenics | Test | Small |  | Poor | Triassic | Whitehorse Formation | Dolostone | Siliceous dolomite. |  |  | Macdonald & Hamilton (1979): Samples RL-1-11C,12C, 16C & 17C. |  | MacDonald and Hamilton 1979 (OFR 1982-11) |  |  | 14 | 9 | 83E/08
-13158105.2 | 7072044.7 | 474 | 570 | C82129 | Rock Lake E (Site 3.2) |  | -118.20127 | 53.478725 | 52 | 2 | 6 | NE |  | Dolomite |  |  | Outcrop | Chemical and Biogenics | Prospect | Medium |  | Good | Mississippian | Mount Head and Turner Valley formations |  |  |  |  | Macdonald & Hamilton (1979); Samples RL-2-1C to 11C. |  | MacDonald and Hamilton 1979 (OFR 1982-11) |  |  | 10 | 10 | 83E/08
-13166944.0 | 7072444.1 | 475 | 571 | C83536 | Rock Lake F (Site 3.3) |  | -118.28067 | 53.48086 | 52 | 2 | 6 | NE |  | Dolomite |  |  | Outcrop | Chemical and Biogenics | Showing | Small |  | Fair | Mississippian | Mount Head Formation |  |  |  |  | Macdonald & Hamilton (1979): Samples RL-3-1C to 8C. |  | MacDonald and Hamilton 1979 (OFR 1982-11) |  |  | 7 | 10 | 83E/08
-13258685.7 | 7171067.9 | 261 | 1559 | M44433 | H.R. Milner Plant (Grande Cache) |  | -119.1048 | 54.004813 | 58 | 8 | 6 | NW |  | Fly Ash |  | Structural fill, cement and concrete, brick, lightweight aggregate, etc. | By-product of coal-fired generating stations | Miscellaneous | Producer | [5 empty] | Fly ash | The plant burns rejects and dewatered tailings from metallurgical coal. It is equipped with electrostatic precipitators and mechanical and baghouse dust collectors. Ash from the plant is trucked for disposal at McIntyre Mines pits. | [6 empty] | Berry, E.E., R.T. Hemmings and J.S. Burns (1983) | 10 | 14 | 83L/03
-13343315.2 | 7542465.053 | 173 | 212 | E27798 | Guardian Well No. 1 |  | -119.86504 | 55.919792 | 80 | 12 | 6 | NE |  | Gypsum |  | More academic than economic value at present time | Salt well | Evaporites | Showing |  |  |  | Cretaceous | Dunvegan Formation (?) | Shale, sandstone, limestone | First 349 m of cross-section is grouped to the Dunvegan formation with sandy shales, grey sandstones and shales. Between 1591 m - 1820 m: limestone, red beds (calcareous, gypsiferous shales, with gypsum, brown dolomite and blue limestone) and dolomite. | [6 empty] | National Mineral Inventory record 115047 | 7 | 10 | 83M/13
-13346045.0 | 7126432.6 | 287 | 209 | E20765 | Fetherstonehaugh Creek |  | -119.889562 | 53.768491 | 55 | 13 | 6 | NE | Located in Wilmore Wildnerness Park, on Alberta-B.C. border. | Gypsum |  |  | Outcrop, test hole | Evaporites | Prospect | Medium |  | Good | Triassic | Whitehorse Formation | Evaporite | Gypsum as wavy, contorted beds, interbedded with limestone and dolomite. Severe contortion and collapse structures. Test hole drilling encountered 14 m gypsiferous interval. Mostly white. Computed reserves 2.3 Mt. Projected reserves 25 - 30 Mt. |  | High grade (95 - 98%) for individual beds, but avg. from test hole samples 75 - 80%. | Hamilton (1982). |  | Govett 1961 (BUL 007) |  | Hamilton (1969b), unpublished report, 3p.; Hamilton (1982) | 20 | 9 | 83E/13
-13209073.9 | 7067066.7 | 461 | 210 | E21097 | Mowitch Creek | National Park | -118.65913 | 53.452104 | 51 | 5 | 6 | NW |  | Gypsum |  |  | Outcrop | Evaporites | Prospect | Medium |  | Poor | Upper Triassic | Charlie Lake Formation | Evaporite | Beds of gypsum, shale, siliceous and cherty limestone, and quartzite over thickness of 220 feet. Thickest of gypsum bed is 12 feet. Deposit characterized by mottled gypsum and fragments of dolomitic limestone and chert. | Net thickness gypsum beds: 110 ft (for 220 ft). Deposit extends along ridge for 2 miles. Grade is highest toward NW end of deposit from 82 - 98% for individual beds > 7 ft thick. Less than 80% to SE. Shale and cherty limestone are main impurities. |  |  |  | Govett 1961 (BUL 007) |  | Allan (1933), p. 17; ARC (1931), 12th Ann. Rept., p. 27-29; National Mineral Inventory record 115024 | 34 | 13 | 83E/07
-13346623.6 | 7563041.5 | 157 | 828 | C145404 |  |  | -119.89476 | 56.02323 | 81 | 13 | 6 | NW |  | Iodine |  | Iodine production | Well | Br-I-B Brine | Showing |  |  |  | Permian | Belloy Formation | Formation water | Isolated examples of formation waters with more than 40 mg/L iodide have been discovered in the Permian Belloy Formation and the subjacent Pennsylvanian Kiskatinaw Formation and British Columbia. |  |  | Hitchon (1977), Table 5, p.9. Iodide 47 mg/L; Bromide 160 mg/L. |  | Hitchon et al. 1977 (ECO 5) |  |  | 13 | 10 | 84D/04
-13334960.7 | 7542830.0 | 171 | 827 | C145130 |  |  | -119.78999 | 55.921629 | 80 | 12 | 6 | NW |  | Iodine |  | Iodine production | Well | Br-I-B Brine | Showing |  |  |  | Pennsylvanian | Kiskatinaw Formation | Formation water | Isolated examples of formation waters with more than 40 mg/L iodide have been discovered in the Permian Belloy Formation and the subjacent Pennsylvanian Kiskatinaw Formation and British Columbia. |  |  | Hitchon (1977), Table 5, p.9. Iodide 47 mg/L; Bromide 166 mg/L. |  | Hitchon et al. 1977 (ECO 5) |  |  | 10 | 11 | 83M/13
-13285062.8 | 7120780.8 | 365 | 485 | C90942 | Smoky River A (Site 5.2.3) | Provincial Park and Protected Area | -119.34175 | 53.738472 | 55 | 10 | 6 | NE |  | Limestone |  | Agricultural lime | Outcrop | Chemical and Biogenics | Showing | Large |  | Poor | Devonian | Palliser Formation | Limestone | 260 m of limestone sampled, medium to light gray weathering, micro to finely crystalline (0.05 to 1 mm), medium to massively bedded (0.1 to > 1 m ). Three zones show argillaceous partings 1 to 2 cm thick; each of these lower quality zones is ~15 m thick. | Indicated reserves: 20 million tonnes on the west of the river and 34 million tonnes on the east. Quarriability is fair to good: on either side of Smoky River: homoclinal block of steeply dipping beds, forming overburden-free spurs down to river. |  | Macdonald & Hamilton (1979): Samples SR-2-15C to 34C CaCO3: 87 - 96% (Avg. 94%); MgCO3: 1 - 5% (Avg. 2%). |  | MacDonald and Hamilton 1979 (OFR 1982-11) |  |  | 12 | 10 | 83E/11
-13289701.5 | 7121632.5 | 369 | 484 | C90531 | Smoky River (Site 5.2) | Provincial Park and Protected Area | -119.38342 | 53.742997 | 55 | 10 | 6 | NW |  | Limestone |  |  | Outcrop | Chemical and Biogenics | Prospect | Large |  | Fair | Devonian | Palliser Formation | Limestone | 260 m limestone, medium to light grey weathering, micro to finely crystalline (0.05 - 1 mm), and medium-massively bedded (0.1 to > 1 m). Three zones (each 1.5 m thick) contain argillaceous partings. Total indicated reseves 54.5 Mt. |  |  | CaCO3: 87-96% (Avg. 94%); MgCO3: 1-5% (Avg.2%). |  | MacDonald and Hamilton 1979 (OFR 1982-11) |  |  | 11 | 13 | 83E/11
-13284901.4 | 7120270.199 | 370 | 486 | C91666 | Smoky River B (Site 5.2.2) | Provincial Park and Protected Area | -119.3403 | 53.735759 | 55 | 10 | 6 | SE |  | Limestone |  |  | Outcrop | Chemical and Biogenics | Test |  |  | Poor | Mississippian | Banff Formation (middle part) |  |  |  |  | Macdonald and Hamilton (1979): Sample SR-2-14C. |  | MacDonald and Hamilton 1979 (OFR 1982-11) |  |  | 12 | 8 | 83E/11
-13285241.0 | 7119930.1 | 371 | 487 | C92243 | Smoky River D (Site 5.2.2) | Provincial Park and Protected Area | -119.34335 | 53.733952 | 55 | 10 | 6 | SE |  | Limestone |  |  | Outcrop | Chemical and Biogenics | Test |  |  | Poor | Mississippian | Turner Valley, Shunda, and Pekisko formations | Limestone | Dolomitic limestone. |  |  | Macdonald & Hamilton (1979): SR-2-6C to 11C. |  | MacDonald and Hamilton 1979 (OFR 1982-11) |  |  | 12 | 1 | 83E/11
-13204650.1 | 7100812.9 | 375 | 481 | C87409 | South Berland Gap (Site 4.1) |  | -118.61939 | 53.632243 | 54 | 5 | 6 | SE |  | Limestone |  |  | Outcrop | Chemical and Biogenics | Prospect | Medium |  | Poor / Fair | Devonian | Palliser Formation | Limestone | 183 m of upper to middle Palliser Formation measured.Medium to massive bedded (0.1 to > 1 m), medium to dark grey, micro to finely crystalline limestones. Middle Palliser folded and faulted. Indicated reserves 7 Mt. |  |  | Macdonald & Hamilton (1979): Samples AL-1-1C to 11C 91 - 100% CaCO3; < 4% MgCO3; SiO2 contents < 2%. |  | MacDonald and Hamilton 1979 (OFR 1982-11) |  |  | 2 | 1 | 83E/10
-13207047.9 | 7102510.4 | 379 | 483 | C88973 | South Berland Gap B (Site 4.3) |  | -118.64093 | 53.641284 | 54 | 5 | 6 | NE |  | Limestone |  |  | Outcrop | Chemical and Biogenics | Test |  |  | Poor | Mississippian | Turner Valley and Shunda formations |  |  |  |  | Macdonald & Hamilton (1979): Samples AL-4-9C to 16C. |  | MacDonald and Hamilton 1979 (OFR 1982-11) |  |  | 3 | 16 | 83E/10
-13206338.8 | 7102510.0 | 383 | 482 | C88093 | South Berland Gap A (Site 4.3) |  | -118.63456 | 53.641282 | 54 | 5 | 6 | NW |  | Limestone |  |  | Outcrop | Chemical and Biogenics | Showing |  |  | Poor | Mississippian | Pekisko Formation |  |  |  |  | Macdonald & Hamilton (1979): Samples AL-4-1C to 8C. |  | MacDonald and Hamilton 1979 (OFR 1982-11) |  |  | 2 | 13 | 83E/10
-13203945.4 | 7106780.564 | 384 | 479 | C84575 | Berland Gap A (Site 4.2.3) |  | -118.61306 | 53.664019 | 54 | 5 | 6 | SW |  | Limestone |  |  | Outcrop | Chemical and Biogenics | Showing |  |  | Poor | Mississippian | Pekisko Formation |  |  |  |  | Macdonald & Hamilton (1979): Samples AL-3-9C, 10C. |  | MacDonald and Hamilton 1979 (OFR 1982-11) |  |  | 13 | 12 | 83E/10
-13203945.4 | 7106610.9 | 385 | 480 | C85184 | Berland Gap B (Site 4.2.3) |  | -118.61306 | 53.663116 | 54 | 5 | 6 | SW |  | Limestone |  |  | Outcrop | Chemical and Biogenics | Test |  |  | Poor | Mississippian | Shunda Formation | Limestone | Dolomitic limestone. |  |  | Macdonald & Hamilton (1979): Samples AL-3-7C, 8C. |  | MacDonald and Hamilton 1979 (OFR 1982-11) |  |  | 13 | 12 | 83E/10
-13155078.4 | 7074566.2 | 467 | 477 | C79673 | Rock Lake A (Site 3.1A) |  | -118.17408 | 53.492203 | 52 | 2 | 6 | NE |  | Limestone |  |  | Outcrop | Chemical and Biogenics | Showing | Small |  | Poor | Mississippian | Shunda Formation | Limestone | Two limestone beds located, each only 5 m thick. |  |  | Macdonald & Hamilton (1979): Samples RL-1-8C, 10C. |  | MacDonald and Hamilton 1979 (OFR 1982-11) |  |  | 14 | 9 | 83E/08
-13158062.9 | 7072087.0 | 473 | 478 | C82798 | Rock Lake D (Site 3.2) |  | -118.20089 | 53.478951 | 52 | 2 | 6 | NE |  | Limestone |  |  | Outcrop | Chemical and Biogenics | Showing | Small |  | Poor | Mississippian | Shunda Formation |  |  |  |  | Macdonald & Hamilton (1979): Samples RL-2- 14C, 22C & 23C. |  | MacDonald and Hamilton 1979 (OFR 1982-11) |  |  | 10 | 10 | 83E/08
-13140918.6 | 6970795.3 | 598 | 421 | C70190 | Henry House B | National Park | -118.04688 | 52.93398 | 46 | 1 | 6 | SW |  | Limestone |  | Portland cement | Quarry | Chemical and Biogenics | Past producer | Medium |  | Good | Devonian | Palliser Formation | Limestone | Very fine-grained limestone, nearly black in colour, in beds up to 2 m thick. A few minor beds of mottled magnesian limestone observed, particularly in upper part of face. |  |  | Goudge (1945): Samples 30, 30A. |  |  |  | Goudge (1945), Limestones of Canada Their Occurrence and Characteristics, Canada Department of Mines and Resources Report 811, p. 121-123 | 2 | 4 | 83D/16
-13140610.2 | 6971127.0 | 599 | 422 | C71019 | Henry House A | National Park | -118.04411 | 52.935776 | 46 | 1 | 6 | SW |  | Limestone |  |  | Outcrop | Chemical and Biogenics | Test |  |  | Good | Devonian | Palliser Formation | Limestone, shale | Lowest beds exposed at south end of the Palisade mountain; underlies quarry beds, seperated by 300 feet of sandy limestone and high calcium limestone. Sampled from face of thinly bedded brown calcium limestone interbedded with brown shale. | Limestone beds one half to one and a quarter inches thick. Sample includes only the limestone. |  | Goudge (1945): Sample 30X. |  |  |  | Goudge (1945), Limestones of Canada Their Occurrence and Characteristics, Canada Department of Mines and Resources Report 811, p. 121-123 | 2 | 5 | 83D/16
-13344379.4 | 7610189.2 | 143 | 593 | C104417 | Epp |  | -119.8746 | 56.259201 | 84 | 12 | 6 | NE |  | Marl |  |  | Hillside seepage | Chemical and Biogenics | Prospect | Small |  | Fair | Recent |  | Marl | Deposit is on a wooded hillside. It is wedge shaped and thins from about 1 m to 0.4 m, 30 m downslope. A single sample tested at 94% C.C.E. |  |  |  |  | MacDonald 1982 (OFR 1982-02) |  |  | 6 | 16 | 84D/05
-13333097.2 | 7510355.0 | 172 | 582 | C101542 | Bay Tree |  | -119.77325 | 55.757821 | 78 | 12 | 6 | SW | Located in a shallow pond near the confluence of two streams and 1 km north of the nearest gas-well service road. | Marl |  |  | Seepage ponded | Chemical and Biogenics | Prospect | Small |  | Poor | Recent |  | Marl | The pond has a distinctly yellowish-white bottom. A testhole at the north edge of the pond showed 2 m of marl with 80% C.C.E. or greater overlying 1 m of sediment having a C.C.E. of 40%. All samples from this hole were water saturated. | A second testhole about 20 m northwest of the edge of the pond penetrated 1.5 m of 35 - 47% C.C.E. sediments below 1.5 m of organic detritus. Excavation of the marl would require draining the pond and constructing an access road 1 km long. |  |  |  | MacDonald 1982 (OFR 1982-02) |  | Holter (1974), MRL-IR-04 | 15 | 6 | 83M/13
-13250388.8 | 7513948.5 | 174 | 581 | C101112 | Spirit River West |  | -119.030268 | 55.775981 | 78 | 7 | 6 | NW |  | Marl |  |  | Seepage ponded | Chemical and Biogenics | Showing |  |  | Poor | Recent |  | Marl, tufa | Marl and Tufa mixed. Poor quality, 0.4 m thick with 0 - 0.1 m of overburden. Located 0.2 km from road access. The deposit is located on a gentle slope and is ponded and very wet. |  |  |  |  | MacDonald 1982 (OFR 1982-02) |  |  | 21 | 12 | 83M/14
-13232187.4 | 7510661.0 | 175 | 579 | C139343 | Spirit River |  | -118.866762 | 55.759368 | 78 | 6 | 6 | SW |  | Marl |  |  | Hillside seepage | Chemical and Biogenics | Showing | Medium |  | Good | Recent |  | Marl | White for high quality samples to brown for low quality marl. Submarginal-good quality. With an estimated average thickness of 0.5 m of marl (and calcareous sediments) having an average C.C.E. of 40%, the deposit contains 42,800 m3 of material. |  |  | Most samples averaged 40-45% CCE., with the highest reaching 83%. |  | MacDonald 1982 (OFR 1982-02) |  |  | 16 | 6 | 83M/15
-13232728.2 | 7510320.9 | 176 | 580 | C100722 | Spirit River |  | -118.87162 | 55.757649 | 78 | 6 | 6 | SW |  | Marl |  |  | Hillside seepage | Chemical and Biogenics | Prospect | Medium |  | Good | Recent |  | Marl | Recent seepage marl deposit on side of bedrock upland. Most samples averaged 40 - 50% calcium carbonate equivalent (C.C.E.). Colour ranges from white for high quality samples to brown for low quality ones. |  |  |  |  | MacDonald 1982 (OFR 1982-02) |  |  | 16 | 6 | 83M/15
-13350873.8 | 7442768.543 | 187 | 583 | C101786 | Demmit |  | -119.93294 | 55.41469 | 74 | 13 | 6 | NE |  | Marl |  |  | Hillside seepage | Chemical and Biogenics | Past producer |  |  | Good | Recent |  | Till, sand, marl | The deposit is situated on a heavily wooded hillside adjacent to a small stream. Access is via overgrown wagon trails established by early settlers. 16 m of till with a thin covering of outwash sand overlying the Cretaceous Wapiti Formation. | Carbonate rich groundwater characterizes the area. The marl occurs beneath 0.5 to 1 ft of organic cover and extends to as much as 4 ft in depth. Dry marl is light grey and the moisture content from the pit was 29%. Carbonate contents range from 92 - 96%. |  |  |  | MacDonald 1982 (OFR 1982-02) |  | Holter (1974), MRL-1R-04 | 16 | 10 | 83M/05
-13233323.8 | 7390113.0 | 204 | 584 | C101932 | Flyingshot Lake |  | -118.87697 | 55.145279 | 71 | 6 | 6 | SE |  | Marl |  |  |  | Chemical and Biogenics | Test |  |  | Good | Recent |  | Marl | The deposit is located by the roadside in a well drained bog. It is composed of 0.5 m of submarginal calcareous sediments overlain by 0.2 m of overburden. |  |  |  |  | MacDonald 1982 (OFR 1982-02) |  |  | 17 | 1 | 83M/02
-13351837.8 | 7147352.9 | 283 | 701 | C172652 | Mt. Cote (Sec. 100) |  | -119.9416 | 53.87942 | 56 | 14 | 6 | SE |  | Phosphate |  |  | Outcrop | Chemical and Biogenics | Test |  |  |  | Permian | Ranger Canyon Formation | Sandstone | Basal Phosphate Zone. Host Lithology: Sandstone. |  |  | Macdonald: Appendix 7, Section 100. 1.84% P2O5/1 m. |  | MacDonald 1987 (ESR 1987-02) |  |  | 36 | 2 | 83E/13
-13304886.6 | 7124387.9 | 284 | 702 | C173052 | Muddywater River Ridge (Sec. 102) |  | -119.51983 | 53.757633 | 55 | 11 | 6 | NE |  | Phosphate |  |  | Outcrop | Chemical and Biogenics | Test |  |  |  | Permian | Ranger Canyon Formation | Conglomerate | Basal Phosphate Zone. Host Lithology: Conglomerate. |  |  | Macdonald: Appendix 7, Section 102. 3.04% P2O5/1 m. |  | MacDonald 1987 (ESR 1987-02) |  |  | 14 | 15 | 83E/13
-13357804.6 | 7158005.4 | 285 | 790 | C150968 | Cote Creek Headwaters (Sec. 101) |  | -119.9952 | 53.935792 | 57 | 14 | 6 | SW |  | Phosphate |  |  | Outcrop | Chemical and Biogenics | Test |  |  |  | Jurassic | Fernie Formation | Limestone | Nordegg and Nordegg Equivalent, phosphate-bearing limestone. |  |  | Macdonald: Appendix 10, Section 101. 2.30% P2O5/1 m. |  | MacDonald 1987 (ESR 1987-02) |  |  | 22 | 3 | 83E/13
-13302809.4 | 7131227.7 | 286 | 736 | C182762 | Llama Mtn. (Sec. 97) |  | -119.50117 | 53.793943 | 55 | 11 | 6 | SW |  | Phosphate |  |  | Outcrop | Chemical and Biogenics | Test |  |  |  | Permian | Mowitch Formation | Conglomerate | Basal phosphate - equivalent to Ranger Canyon basal phosphate. Host Lithology: Conglomerate. Host Lithology: Conglomerate. |  |  | Macdonald: Appendix 7, Section 97. 3.19% P2O5/1 m. |  | MacDonald 1987 (ESR 1987-02) |  |  | 36 | 6 | 83E/13
-13306248.1 | 7123027.7 | 288 | 758 | C188541 | Muddywater River Ridge (Sec. 103) |  | -119.53206 | 53.750409 | 55 | 11 | 6 | SW |  | Phosphate |  |  | Outcrop | Chemical and Biogenics | Test |  |  |  | Jurassic | Fernie Formation | Sandstone | Basal Fernie phosphate zone. Host Lithology: Sandstone. |  |  | Macdonald: Appendix 10, Section 103. 2.12% P2O5/1 m. |  | MacDonald 1987 (ESR 1987-02) |  |  | 14 | 5 | 83E/13
-13261175.9 | 7100829.2 | 363 | 760 | C188968 | Kvass Creek South (Sec. 159) |  | -119.12717 | 53.63233 | 54 | 8 | 6 | SW |  | Phosphate |  |  | Outcrop | Chemical and Biogenics | Test |  |  |  | Jurassic | Fernie Formation | Sandstone | Basal Fernie phosphate zone. Host Lithology: Sandstone. |  |  | Macdonald: Appendix 10, Section 159. 1.65% P2O5/1 m. |  | MacDonald 1987 (ESR 1987-02) |  |  | 4 | 4 | 83E/11
-13269404.6 | 7113325.3 | 364 | 783 | C146439 | Kvass Creek North (Sec. 169) |  | -119.20109 | 53.69884 | 54 | 9 | 6 | NW |  | Phosphate |  |  | Outcrop | Chemical and Biogenics | Test |  |  |  | Jurassic | Fernie Formation | Shale | Nordegg Member, Lower Phosphate-bearing shales. |  |  | Macdonald: Appendix 10, Section 169. 2.30% P2O5/1 m. |  | MacDonald 1987 (ESR 1987-02) |  |  | 25 | 12 | 83E/11
-13259014.1 | 7092948.9 | 366 | 708 | C174575 | Hardscramble Creek (Sec. 157) |  | -119.10775 | 53.590333 | 53 | 8 | 6 | SE |  | Phosphate |  |  | Outcrop | Chemical and Biogenics | Test |  |  |  | Permian | Ranger Canyon Formation | Conglomerate | Basal Phosphate Zone. Host Lithology: Conglomerate. |  |  | Macdonald: Appendix 7, Section 157. 3.80% P2O5/1 m. |  | MacDonald 1987 (ESR 1987-02) |  |  | 21 | 8 | 83E/11
-13248073.6 | 7095692.2 | 367 | 709 | C174816 | Monoghan Creek - North Ridge (Sec. 158) |  | -119.00947 | 53.604958 | 53 | 7 | 6 | SE |  | Phosphate |  |  | Outcrop | Chemical and Biogenics | Showing |  |  |  | Permian | Ranger Canyon Formation | Conglomerate | Basal Phosphate Zone. Host Lithology: Conglomerate. |  |  | Macdonald: Appendix 7, Section 158. 8.16% P2O5/1 m. |  | MacDonald 1987 (ESR 1987-02) |  |  | 30 | 8 | 83E/11
-13281428.3 | 7120272.6 | 368 | 730 | C180519 | Wolverine Creek (Sec. 155) | Provincial Park and Protected Area | -119.3091 | 53.735772 | 55 | 9 | 6 | SW |  | Phosphate |  |  | Outcrop | Chemical and Biogenics | Test |  |  |  | Permian | Ranger Canyon Formation | Conglomerate | Upper phosphate zone. Host Lithology: Conglomerate. |  |  | Macdonald: Appendix 7, Section 155. 1.36% P2O5/1 m. |  | MacDonald 1987 (ESR 1987-02) |  |  | 8 | 5 | 83E/11
-13206338.8 | 7103867.3 | 376 | 745 | C185302 | Berland Range North (Sec. 95) |  | -118.63456 | 53.64851 | 54 | 5 | 6 | SW |  | Phosphate |  |  | Outcrop | Chemical and Biogenics | Test |  |  |  | Permian | Mowitch Formation | Conglomerate | Ishbel condensed phosphate zone. Host Lithology: Conglomerate. |  |  | Macdonald: Appendix 8, Section 95. 1.90% P2O5/1 m. |  | MacDonald 1987 (ESR 1987-02) |  |  | 11 | 5 | 83E/10
-13213868.46 | 7084784.7 | 377 | 737 | C182811 | South Berland Headwaters A (Sec. 116) |  | -118.7022 | 53.546779 | 53 | 5 | 6 | SW |  | Phosphate |  |  | Outcrop | Chemical and Biogenics | Test |  |  |  | Permian | Mowitch Formation | Conglomerate | Basal phosphate - equivalent to Ranger Canyon basal phosphate. Host Lithology: Conglomerate. |  |  | Macdonald: Appendix 7, Section 116. 3.88% P2O5/1 m. |  | MacDonald 1987 (ESR 1987-02) |  |  | 5 | 6 | 83E/10
-13213868.46 | 7084784.7 | 378 | 740 | C183622 | South Berland Headwaters B (Sec. 116) |  | -118.7022 | 53.546779 | 53 | 5 | 6 | SW |  | Phosphate |  |  | Outcrop | Chemical and Biogenics | Test |  |  |  | Permian | Mowitch Formation | Sandstone | Upper phosphate zone. Host Lithology: Sandstone. |  |  | Macdonald: Appendix 8, Section 116. 1.86% P2O5/1 m. |  | MacDonald 1987 (ESR 1987-02) |  |  | 5 | 6 | 83E/10
-13236424.0 | 7084783.9 | 381 | 703 | C173210 | Monoghan Creek - South Ridge (Sec. 113) |  | -118.90482 | 53.546775 | 53 | 7 | 6 | SW |  | Phosphate |  |  | Outcrop | Chemical and Biogenics | Test |  |  |  | Permian | Ranger Canyon Formation | Conglomerate | Basal Phosphate Zone. Host Lithology: Conglomerate. |  |  | Macdonald: Appendix 7, Section 113. 1.70% P2O5/1 m. |  | MacDonald 1987 (ESR 1987-02) |  |  | 1 | 5 | 83E/10
-13204885.0 | 7122346.8 | 387 | 746 | C185519 | Adams Lookout (Sec. 105) |  | -118.6215 | 53.746792 | 55 | 5 | 6 | SE |  | Phosphate |  |  | Outcrop | Chemical and Biogenics | Test |  |  |  | Permian | Mowitch Formation | Conglomerate | Ishbel condensed phosphate zone. Host Lithology: Conglomerate. |  |  | Macdonald: Appendix 8, Section 105. 1.13% P2O5/1 m. |  | MacDonald 1987 (ESR 1987-02) |  |  | 14 | 1 | 83E/10
-13239868.2 | 7102510.6 | 388 | 738 | C183180 | Rocky Pass (Sec. 117) |  | -118.93576 | 53.641285 | 54 | 7 | 6 | NE |  | Phosphate |  |  | Outcrop | Chemical and Biogenics | Test |  |  |  | Permian | Mowitch Formation | Conglomerate | Basal phosphate - equivalent to Ranger Canyon basal phosphate. Host Lithology: Conglomerate. |  |  | Macdonald: Appendix 7, Section 117. 3.69% P2O5/1 m. |  | MacDonald 1987 (ESR 1987-02) |  |  | 3 | 16 | 83E/10
-13159163.8 | 7080013.6 | 390 | 794 | C201038 | Collie Creek Headwaters (Sec. 111) |  | -118.21078 | 53.521306 | 52 | 2 | 6 | NW |  | Phosphate |  |  | Outcrop | Chemical and Biogenics | Test |  |  |  | Jurassic | Fernie Formation | Shale | Poker Chip Shales, phosphate zone. Host Lithology: Shale. |  |  | Macdonald: Appendix 10, Section 111. 1.20% P2O5/1 m. |  | MacDonald 1987 (ESR 1987-02) |  |  | 27 | 11 | 83E/09
-13237133.1 | 7070477.7 | 460 | 706 | C173955 | Sunset Peak (Sec. 149) |  | -118.91119 | 53.470347 | 52 | 7 | 6 | SE |  | Phosphate |  |  | Outcrop | Chemical and Biogenics | Test |  |  |  | Permian | Ranger Canyon Formation | Conglomerate | Basal Phosphate Zone. Host Lithology: Conglomerate. |  |  | Macdonald: Appendix 7, Section 149. 1.11% P2O5/1 m. |  | MacDonald 1987 (ESR 1987-02) |  |  | 11 | 1 | 83E/07
-13201709.0 | 7046716.6 | 462 | 759 | C188915 | Mt. Kelsey A & B (Sec. 137) | National Park | -118.59297 | 53.343103 | 50 | 5 | 6 | SE |  | Phosphate |  |  | Outcrop | Chemical and Biogenics | Showing |  |  |  | Jurassic | Fernie Formation | Sandstone | A) Basal Fernie phosphate zone. Host Lithology: Sandstone. B) Nordegg Member, Oxytoma zone. Host Lithology: Sandstone. |  |  | Macdonald: Appendix 10, Section 137. A. 6.90% P2O5/1 m B. 3.10% P2O5/1 m. |  | MacDonald 1987 (ESR 1987-02) |  |  | 25 | 7 | 83E/07
-13216603.6 | 7063010.9 | 463 | 705 | C173572 | Vega Peak (Sec. 146) | National Park | -118.72677 | 53.430402 | 51 | 5 | 6 | SW |  | Phosphate |  |  | Outcrop | Chemical and Biogenics | Test |  |  |  | Permian | Ranger Canyon Formation | Conglomerate | Basal Phosphate Zone. Host Lithology: Conglomerate. |  |  | Macdonald: Appendix 7, Section 146. 3.48% P2O5/1 m. |  | MacDonald 1987 (ESR 1987-02) |  |  | 30 | 6 | 83E/07
-13216603.6 | 7063010.9 | 464 | 743 | C184692 | Vega Peak (Sec. 146) |  | -118.72677 | 53.430402 | 51 | 5 | 6 | SW |  | Phosphate |  |  | Outcrop | Chemical and Biogenics | Test |  |  |  | Permian | Mowitch Formation | Conglomerate | Interformational phosphate zone. Host Lithology: Conglomerate. |  |  | Macdonald: Appendix 8, Section 146. 3.36% P2O5/1 m. |  | MacDonald 1987 (ESR 1987-02) |  |  | 30 | 6 | 83E/07
-13193372.3 | 7058254.8 | 465 | 707 | C174262 | Mowitch Creek Cabin (Sec. 151) | National Park | -118.51808 | 53.404939 | 51 | 4 | 6 | NE |  | Phosphate |  |  | Outcrop | Chemical and Biogenics | Test |  |  |  | Permian | Ranger Canyon Formation | Conglomerate | Basal Phosphate Zone. Host Lithology: Conglomerate. |  |  | Macdonald: Appendix 7, Section 151. 2.82% P2O5/1 m. |  | MacDonald 1987 (ESR 1987-02) |  |  | 16 | 9 | 83E/07
-13193372.3 | 7058254.8 | 466 | 744 | C184892 | Mowitch Creek Cabin (Sec. 151) |  | -118.51808 | 53.404939 | 51 | 4 | 6 | NE |  | Phosphate |  |  | Outcrop | Chemical and Biogenics | Test |  |  |  | Permian | Mowitch Formation | Sandstone | Interformational phosphate zone. Host Lithology: Sandstone. |  |  | Macdonald: Appendix 8, Section 151. 5.10% P2O5/1 m. |  | MacDonald 1987 (ESR 1987-02) |  |  | 16 | 9 | 83E/07
-13155669.5 | 7074482.0 | 470 | 784 | C146922 | Mumm Creek (Sec. 177) |  | -118.17939 | 53.491753 | 52 | 2 | 6 | NE |  | Phosphate |  |  | Outcrop | Chemical and Biogenics | Test |  |  |  | Jurassic | Fernie Formation | Shale | Nordegg Member, Lower Phosphate-bearing shales. |  |  | Macdonald: Appendix 10, Section 177. 1.65% P2O5/1 m. |  | MacDonald 1987 (ESR 1987-02) |  |  | 14 | 10 | 83E/08
-13160548.7 | 7055520.6 | 471 | 741 | C184000 | Bosche Range N (Sec. 133) |  | -118.22322 | 53.390294 | 51 | 2 | 6 | NE |  | Phosphate |  |  | Outcrop | Chemical and Biogenics | Test |  |  |  | Permian | Mowitch Formation | Conglomerate | Upper phosphate zone. Host Lithology: Conglomerate. |  |  | Macdonald: Appendix 8, Section 133. 3.12% P2O5/1 m. |  | MacDonald 1987 (ESR 1987-02) |  |  | 9 | 9 | 83E/08
-13187902.1 | 7067773.9 | 472 | 742 | C184206 | Daybreak Peak (Sec. 138) |  | -118.46894 | 53.455887 | 52 | 4 | 6 | SE |  | Phosphate |  |  | Outcrop | Chemical and Biogenics | Test |  |  |  | Permian | Mowitch Formation | Conglomerate | Upper phosphate zone. Host Lithology: Conglomerate. |  |  | Macdonald: Appendix 8, Section 138. 2.54% P2O5/1 m. |  | MacDonald 1987 (ESR 1987-02) |  |  | 2 | 1 | 83E/08
-13143540.1 | 6992314.9 | 534 | 704 | C173331 | Morro Peak (Sec. 128) | National Park | -118.07043 | 53.05034 | 47 | 1 | 6 | SW |  | Phosphate |  |  | Outcrop | Chemical and Biogenics | Test |  |  |  | Permian | Ranger Canyon Formation | Sandstone | Basal Phosphate Zone. Host Lithology: Sandstone. |  |  | Macdonald: Appendix 7, Section 128. 5.20% P2O5/1 m. |  | MacDonald 1987 (ESR 1987-02) |  |  | 15 | 4 | 83E/01
-13153547.8 | 7029081.6 | 535 | 729 | C180352 | Shale Banks Creek E. (Sec. 125) | National Park | -118.16033 | 53.248419 | 49 | 2 | 6 | NW |  | Phosphate |  |  | Outcrop | Chemical and Biogenics | Test |  |  |  | Permian | Ranger Canyon Formation | Conglomerate | Upper phosphate zone. Host Lithology: Conglomerate. |  |  | Macdonald: Appendix 7, Section 125. 2.96% P2O5/1 m. |  | MacDonald 1987 (ESR 1987-02) |  |  | 24 | 14 | 83E/01
-13351845.6 | 7586781.9 | 159 | 1337 | T146656 | Peace River (#667) |  | -119.94167 | 56.14223 | 82 | 13 | 6 | NE |  | Quartzite |  | Industrial silica | Alluvial gravel | Terrigenous | Test |  |  |  | Recent |  | Gravel | Quartzite as pebbles and cobbles in alluvial gravels, derived from quartzite formations in the Rocky Mountains. Most are rounded, fine grained, coarser fractions have chemical composition suitable for smelter flux, and ferrosilicon and silica brick. |  | Mineral analyses "Peace 667" (Halferdahl,1969), p. 5, 20-22. | Chemical analyses "Peace 667" (Halferdahl, 1969) (a-All lithologies in the gravels; b-Quartzite only). |  | Halferdahl 1969 (ESR 1969-02) |  |  | 27 | 10 | 84D/04
-13236190.2 | 7565977.9 | 160 | 1336 | T146276 | Peace River (#604) |  | -118.90272 | 56.037969 | 81 | 6 | 6 | NW |  | Quartzite |  | Industrial silica | Alluvial gravel | Terrigenous | Test |  |  |  | Recent |  | Gravel | Quartzite as pebbles and cobbles in alluvial gravels, derived from quartzite formations in the Rocky Mountains. Most are rounded, fine grained, coarser fractions have chemical composition suitable for smelter flux, and ferrosilicon and silica brick. |  | Mineral analyses "Peace 604" (Halferdahl,1969), p. 5, 20-22. | Chemical analyses "Peace 604" (Halferdahl, 1969) (a-All lithologies in the gravels; b-Quartzite only). |  | Halferdahl 1969 (ESR 1969-02) |  |  | 20 | 11 | 84D/02
-13154659.8 | 7453730.5 | 193 | 1346 | T149215 | Smoky River (#93) |  | -118.17032 | 55.470547 | 75 | 2 | 6 | NW |  | Quartzite |  | Industrial silica | Alluvial gravel | Terrigenous | Test |  |  |  | Recent |  | Gravel | Quartzite as pebbles and cobbles in alluvial gravels, derived from quartzite formations in the Rocky Mountains. Most are rounded, fine grained, coarser fractions have chemical composition suitable for smelter flux, and ferrosilicon and silica brick. |  | Mineral analyses "Smoky 93" (Halferdahl,1969), p. 5, 20-22. | Chemical analyses "Smoky 93" (Halferdahl, 1969) (a-All lithologies in the gravels; b-Quartzite only). |  | Halferdahl 1969 (ESR 1969-02) |  |  | 1 | 11 | 83M/08
-13258400.7 | 7370639.0 | 202 | 1353 | T151047 | Wapiti River (#42) |  | -119.10224 | 55.045177 | 70 | 8 | 6 | SE |  | Quartzite |  | Industrial silica | Alluvial gravel | Terrigenous | Test |  |  |  | Recent |  | Gravel | Quartzite as pebbles and cobbles in alluvial gravels, derived from quartzite formations in the Rocky Mountains. Most are rounded, fine grained, coarser fractions have chemical composition suitable for smelter flux, and ferrosilicon and silica brick. |  | Mineral analyses "Wapiti 42" (Halferdahl,1969), p. 5, 20-22. | Chemical analyses "Wapiti 42" (Halferdahl, 1969) (a-All lithologies in the gravels; b-Quartzite only). |  | Halferdahl 1969 (ESR 1969-02) |  |  | 11 | 7 | 83M/03
-13208116.6 | 7374171.748 | 206 | 1352 | T150707 | Wapiti River (#20) |  | -118.65053 | 55.063355 | 70 | 5 | 6 | NW |  | Quartzite |  | Industrial silica | Alluvial gravel | Terrigenous | Test |  |  |  | Recent |  | Gravel | Quartzite as pebbles and cobbles in alluvial gravels, derived from quartzite formations in the Rocky Mountains. Most are rounded, fine grained, coarser fractions have chemical composition suitable for smelter flux, and ferrosilicon and silica brick. |  | Mineral analyses "Wapiti 20" (Halferdahl,1969), p. 5, 20-22. | Chemical analyses "Wapiti 20" (Halferdahl, 1969) (a-All lithologies in the gravels; b-Quartzite only). |  | Halferdahl 1969 (ESR 1969-02) |  |  | 14 | 11 | 83M/02
-13171610.5 | 7390457.0 | 210 | 1351 | T150337 | Wapiti River (#1) |  | -118.32259 | 55.147045 | 71 | 3 | 6 | SW |  | Quartzite |  |  | Alluvial gravel | Terrigenous | Test |  |  |  | Recent |  | Gravel | Quartzite as pebbles and cobbles in alluvial gravels, derived from quartzite formations in the Rocky Mountains. Most are rounded, fine grained, coarser fractions have chemical composition suitable for smelter flux, and ferrosilicon and silica brick. |  | Mineral analyses "Wapiti 1" (Halferdahl,1969), p. 5, 20-22. |  |  | Halferdahl 1969 (ESR 1969-02) |  |  | 13 | 6 | 83M/01
-13168360.2 | 7387242.2 | 211 | 1347 | T149455 | Smoky River (#130) |  | -118.293392 | 55.130538 | 71 | 2 | 6 | SE |  | Quartzite |  | Industrial silica | Alluvial gravel | Terrigenous | Test |  |  |  | Recent |  | Gravel | Quartzite as pebbles and cobbles in alluvial gravels, derived from quartzite formations in the Rocky Mountains. Most are rounded, fine grained, coarser fractions have chemical composition suitable for smelter flux, and ferrosilicon and silica brick. |  | Mineral analyses "Smoky 130" (Halferdahl,1969), p. 5, 20-22. | Chemical analyses "Smoky 130" (Halferdahl, 1969) (a-All lithologies in the gravels; b-Quartzite only). |  | Halferdahl 1969 (ESR 1969-02) |  |  | 7 | 2 | 83M/01
-13201748.0 | 7331159.5 | 223 | 1348 | T149574 | Smoky River (#168) |  | -118.59332 | 54.841471 | 67 | 4 | 6 | SE |  | Quartzite |  |  | Alluvial gravel | Terrigenous | Test |  |  |  | Recent |  | Gravel | Quartzite as pebbles and cobbles in alluvial gravels, derived from quartzite formations in the Rocky Mountains. Most are rounded, fine grained, coarser fractions have chemical composition suitable for smelter flux, and ferrosilicon and silica brick. |  | Mineral analyses "Smoky 168" (Halferdahl,1969), p. 5, 20-22. |  |  | Halferdahl 1969 (ESR 1969-02) |  |  | 31 | 7 | 83L/15
-13167466.0 | 7262586.7 | 239 | 1349 | T149930 | Smoky River (#209) |  | -118.28536 | 54.485192 | 63 | 2 | 6 | NE |  | Quartzite |  |  | Alluvial gravel | Terrigenous | Test |  |  |  | Recent |  | Gravel | Quartzite as pebbles and cobbles in alluvial gravels, derived from quartzite formations in the Rocky Mountains. Most are rounded, fine grained, coarser fractions have chemical composition suitable for smelter flux, and ferrosilicon and silica brick. |  | Mineral analyses "Smoky 209" (Halferdahl,1969), p. 5, 20-22. |  |  | Halferdahl 1969 (ESR 1969-02) |  |  | 30 | 15 | 83L/08
-13141972.8 | 6965755.1 | 600 | 1313 | T139769 | Athabasca River (#808) | National Park | -118.05635 | 52.906681 | 45 | 1 | 6 | SE |  | Quartzite |  |  | Alluvial gravel | Terrigenous | Test |  |  |  | Recent |  | Gravel | Quartzite as pebbles and cobbles in alluvial gravels, derived from quartzite formations in the Rocky Mountains. Most are rounded, fine grained, coarser fractions have chemical composition suitable for smelter flux, and ferrosilicon and silica brick. |  | Mineral analyses "Athabasca 808" (Halferdahl,1969), p. 5, 20-22. |  |  | Halferdahl 1969 (ESR 1969-02) |  |  | 27 | 7 | 83D/16
-13199152.0 | 7373519.608 | 208 | 1731 |  | Knelsen Wapiti River South |  | -118.57 | 55.06 | 70 | 4 | 6 | SE | Located near Grande Prairie between the convergence of the Wapiti and Smoky rivers, and the CN rail line. | Sandstone |  | Concrete | Outcrop | Terrigenous | Prospect | [5 empty] | Sandstone | [6 empty] | MAR_20070028 |  | 17 | 7 | 83M/02
-13339913.0 | 7216293.0 | 251 | 1629 | X1 | Kakwa |  | -119.834477 | 54.242897 | 61 | 13 | 6 | SE |  | Sandstone |  | Building stone | Quarry | Terrigenous |  |  |  |  | Upper Cretaceous | Dunvegan Formation | [8 empty] | GPS reading at site | 2 | 2 | 83L/04
-13236056.8 | 7156631.2 | 298 | 1723 |  | Bighorn |  | -118.901521 | 53.928524 | 57 | 7 | 6 | NE | 25 km east from Grande Cache. | Sandstone |  | Building stone | Outcrop | Terrigenous | Prospect |  |  |  | Upper Cretaceous | Bighorn Formation | Sandstone | Light coloured, medium grained, well sorted, thinly to moderately bedded sandstone. | [5 empty] | MAR_20020001 |  | 13 | 10 | 83E/15
-13255585.4 | 7178325.4 | 253 | 992 | T7376 | Cutpick Hill |  | -119.07695 | 54.043112 | 58 | 8 | 6 | NE |  | Shale |  |  | Outcrop | Terrigenous | Showing |  |  |  | Upper Cretaceous | Kaskapau Formation | Shale | Shale, olive black, thin laminated, nonsilty, light olive brown nodules in layers but these contain no silt either noncalcareous, some silt bands < 10 cm thick. |  | Mineral analysis (Scafe, 1991): Sample DS 78-95-1(%): Kao. 35, Ill. 65, Feld. trace. |  |  | Scafe 1991 (ECO 7) |  |  | 26 | 10 | 83L/03
-13270057.0 | 7176235.152 | 255 | 993 | T11870 | Cutpick Hill |  | -119.20695 | 54.032085 | 58 | 9 | 6 | NW |  | Shale |  |  | Outcrop | Terrigenous | Showing |  |  |  | Lower Cretaceous | Luscar Group | Shale | Shale, brownish black, 1.5 m, slightly silty, noncalcareous organic impressions; Shale, olive black, 3.4 m, nonsilty, noncalcareous, organic impressions, moderate olive brown and very light grey weathering on joints; Shale, olive black, 3.5 m, | nonsilty to a few silt bands, noncalcareous, few organic impressions;Mudstone, olive black, 1.5 m, massive to laminated, noncalcareous, nonsilty, very few organic impressions; Shale, olive black, 1.8 m, noncalcareous, nonsilty to slightly silty. | Mineral analyses (Scafe, 1991): Sample DS 78-93-1(%): Kao. 55, Ill. 45, Feld. minor; Sample DS 78-93-2: Kao. 45, Ill. 55, Feld. minor; Sample DS 78-93-4: Kao. 35, Ill. 65, Cal.-Dol. major, Feld. minor; Sample DS 78-93-5: Kao. 40, Ill. 60, Feld. minor |  |  | Scafe 1991 (ECO 7) |  |  | 24 | 11 | 83L/03
-13232212.8 | 8193242.0 | 14 | 1617 | M43572 | Zama |  | -118.86699 | 59.059425 | 116 | 6 | 6 | SE |  | Sulphur |  | Production of elemental sulphur | Drill hole | Miscellaneous | Producer | Small |  |  | Devonian | Elk Point Group | Sour gas field | Reserves: not stated. |  |  | H2S in sour gas: 8%. |  |  |  | Oilweek (1991); Prudhomme (1989); ERCB ST 91-18 | 12 | 7 | 84M/02
-13252032.1 | 8046774.9 | 21 | 1598 | M39655 | Rainbow |  | -119.04503 | 58.376251 | 108 | 7 | 6 | SE |  | Sulphur |  | Production of elemental sulphur | Drill hole | Miscellaneous | Producer | Small |  |  |  |  | Sour gas field | [7 empty] | Oilweek (1991); ERCB ST 91-18 | 14 | 7 | 84L/06
-13273767.3 | 8062204.3 | 22 | 1597 | M39336 | Rainbow |  | -119.24028 | 58.448852 | 109 | 8 | 6 | SE |  | Sulphur |  | Production of elemental sulphur | Drill hole | Miscellaneous | Producer | Small |  |  | Devonian | Slave Point and Keg River formations | Sour gas field |  |  |  | H2S in sour gas: 2%. |  |  |  | Oilweek (1991); Prudhomme (1989); ERCB ST 91-18 | 10 | 7 | 84L/06
-13292441.1 | 7504956.6 | 182 | 1595 | M38503 | Progress |  | -119.40803 | 55.730524 | 78 | 10 | 6 | NE |  | Sulphur |  | Production of elemental sulphur | Drill hole | Miscellaneous | Producer | Small |  |  | Triassic | Halfway Formation | Sour gas field | Reserves: not stated. |  |  | H2S in sour gas: 0.7%. |  |  |  | Oilweek (1991); Prudhomme (1989); ERCB ST 91-18 | 1 | 10 | 83M/11
-13339623.9 | 7441970.8 | 188 | 1604 | M40982 | Sinclair-Hythe |  | -119.83188 | 55.410622 | 74 | 12 | 6 | NE |  | Sulphur |  | Production of elemental sulphur | Drill hole | Miscellaneous | Producer | Medium |  |  | Triassic | Doig Formation | Sour gas field | Reserves: not stated. |  |  | H2S in sour gas: 3%. |  |  |  | Oilweek (1991); Prudhomme (1989); ERCB ST 91-18 | 18 | 10 | 83M/05
-13191221.6 | 7436268.0 | 194 | 1607 | M41747 | Teepee Creek |  | -118.49876 | 55.381529 | 74 | 4 | 6 | NE |  | Sulphur |  | Production of elemental sulphur | Drill hole | Miscellaneous | Producer | Small |  |  | Triassic / Devonian | Doig and Wabamun formations | Sour gas field | Producing zones - Tria. Doig, and Dev. Wabamun. Reserves: not stated. |  |  | H2S in sour gas: 8%. |  |  |  | Oilweek (1991); Prudhomme (1989); ERCB ST 91-18 | 2 | 10 | 83M/08
-13207760.4 | 7328716.7 | 224 | 1577 | M33814 | Gold Creek |  | -118.64733 | 54.828833 | 67 | 5 | 6 | SE |  | Sulphur |  | Production of elemental sulphur | Drill hole | Miscellaneous | Producer | Small |  |  | Cretaceous / Devonian | Mannville and Wabamun formations | Sour gas field | Reserves: not stated. |  |  | H2S in sour gas: 3%. |  |  |  | Oilweek (1991); Prudhomme (1989); ERCB ST 91-18 | 26 | 7 | 83L/15
-13351700.9 | 7605455.4 | 158 | 592 | C104050 | Campbell |  | -119.94037 | 56.235574 | 83 | 13 | 6 | SW |  | Tufa |  |  | Spring mound | Chemical and Biogenics | Prospect | Small |  | Fair | Recent |  | Tufa, marl | Tufa, minor marl. A lens shaped mass, maximum thickness of 2.25 m (at the center) and an average thickness of 1 m over a radius of 45 m. Interbedded shale and sandstone of the Kaskapau Fm. overlain predominantly by glaciolacustrine sediments or till. | The deposit has an 84% C.C.E. near its center, that decreases outward to give a minimum C.C.E. value of 60% for the entire volume. The spring is still flowing. |  |  |  | MacDonald 1982 (OFR 1982-02) |  |  | 35 | 6 | 84D/04

## Legend
Mineral | Colour
Clay | Tan
Phosphate | Yellow
Limestone | Green
Granite | Blue
Dates | Pink
Format Sheet 1
Format Sheet 1